## Sheet1
20004.453 | 0.44419 | -0.01532
15829.126 | 0.45017 | 0.00084
12516.703 | 0.459 | 0.0138
9909.4424 | 0.46726 | 0.02303
7835.48 | 0.47528 | 0.03287
6217.2461 | 0.48278 | 0.04057
4905.291 | 0.49189 | 0.04772
3881.2737 | 0.50085 | 0.05355
3070.9827 | 0.51087 | 0.05943
2430.7778 | 0.52033 | 0.06651
1923.1537 | 0.53094 | 0.07102
1522.4358 | 0.54249 | 0.07835
1203.8446 | 0.55424 | 0.08446
952.86591 | 0.56807 | 0.08859
754.27557 | 0.57998 | 0.09547
596.71857 | 0.59539 | 0.10123
471.96338 | 0.61145 | 0.10853
373.20856 | 0.6281 | 0.11498
295.47278 | 0.64471 | 0.11968
233.87738 | 0.66221 | 0.12729
185.05922 | 0.68117 | 0.13267
146.35823 | 0.702 | 0.13933
115.77804 | 0.72217 | 0.14562
91.6721 | 0.74143 | 0.15346
72.51701 | 0.76416 | 0.16079
57.36816 | 0.78756 | 0.16933
45.3629 | 0.8113 | 0.17862
35.93134 | 0.83652 | 0.18948
28.40909 | 0.86279 | 0.20224
22.48202 | 0.89283 | 0.21738
17.79613 | 0.92848 | 0.23468
14.06813 | 0.96972 | 0.24766
11.1448 | 1.01653 | 0.25932
8.81772 | 1.06477 | 0.26633
6.97545 | 1.12237 | 0.26413
5.5173 | 1.16862 | 0.2544
4.36941 | 1.22042 | 0.24172
3.45686 | 1.25937 | 0.22151
2.73547 | 1.29601 | 0.19748
2.16054 | 1.32534 | 0.17464
1.70952 | 1.3457 | 0.15411
1.35352 | 1.36241 | 0.13422
1.07079 | 1.37485 | 0.11754
0.84734 | 1.38403 | 0.10419
0.67072 | 1.39219 | 0.09463
0.53067 | 1.39878 | 0.08792
0.41976 | 1.40569 | 0.08466
0.33183 | 1.41259 | 0.08463
0.26261 | 1.42049 | 0.08907
0.20791 | 1.42553 | 0.09737
0.16452 | 1.43037 | 0.10763
0.13007 | 1.43648 | 0.11934
0.10309 | 1.44705 | 0.13318
0.08153 | 1.46037 | 0.15413
0.06443 | 1.47712 | 0.1798
0.05102 | 1.49608 | 0.20442
0.04042 | 1.52875 | 0.2353
0.03192 | 1.57145 | 0.27888
0.02528 | 1.61022 | 0.33564
0.01999 | 1.64383 | 0.3942