## Sheet1
20004.453 | 0.44533 | -0.01331
15829.126 | 0.45272 | 0.00174
12516.703 | 0.46023 | 0.01207
9909.4424 | 0.46867 | 0.02292
7835.48 | 0.47447 | 0.03264
6217.2461 | 0.48209 | 0.04066
4905.291 | 0.49185 | 0.04619
3881.2737 | 0.50049 | 0.05302
3070.9827 | 0.50834 | 0.06199
2430.7778 | 0.52002 | 0.06576
1923.1537 | 0.53 | 0.07192
1522.4358 | 0.54202 | 0.07614
1203.8446 | 0.55412 | 0.08437
952.86591 | 0.56681 | 0.08962
754.27557 | 0.58063 | 0.09599
596.71857 | 0.5941 | 0.10054
471.96338 | 0.61085 | 0.10706
373.20856 | 0.62859 | 0.11185
295.47278 | 0.64322 | 0.11863
233.87738 | 0.66121 | 0.12601
185.05922 | 0.67933 | 0.13199
146.35823 | 0.69931 | 0.13848
115.77804 | 0.72023 | 0.14484
91.6721 | 0.74072 | 0.15276
72.51701 | 0.76414 | 0.16052
57.36816 | 0.78481 | 0.16753
45.3629 | 0.80931 | 0.17718
35.93134 | 0.83428 | 0.18873
28.40909 | 0.86059 | 0.20311
22.48202 | 0.89117 | 0.21573
17.79613 | 0.92467 | 0.23283
14.06813 | 0.96709 | 0.24777
11.1448 | 1.01394 | 0.25602
8.81772 | 1.06272 | 0.26512
6.97545 | 1.1201 | 0.26612
5.5173 | 1.16623 | 0.25058
4.36941 | 1.21531 | 0.24224
3.45686 | 1.2538 | 0.22005
2.73547 | 1.29184 | 0.19639
2.16054 | 1.31856 | 0.17342
1.70952 | 1.34005 | 0.1515
1.35352 | 1.35667 | 0.13169
1.07079 | 1.36971 | 0.1157
0.84734 | 1.38057 | 0.10365
0.67072 | 1.38824 | 0.09599
0.53067 | 1.39355 | 0.08929
0.41976 | 1.39922 | 0.0852
0.33183 | 1.40511 | 0.08515
0.26261 | 1.41068 | 0.08808
0.20791 | 1.41682 | 0.09299
0.16452 | 1.42476 | 0.10173
0.13007 | 1.43554 | 0.11438
0.10309 | 1.44981 | 0.1345
0.08153 | 1.462 | 0.16174
0.06443 | 1.47377 | 0.19224
0.05102 | 1.48705 | 0.21702
0.04042 | 1.51107 | 0.245
0.03192 | 1.54491 | 0.28095
0.02528 | 1.58074 | 0.32067
0.01999 | 1.6262 | 0.35873