## Sheet1
20004.453 | 0.44689 | -0.01583
15829.126 | 0.45467 | 0.00107
12516.703 | 0.46214 | 0.01223
9909.4424 | 0.46946 | 0.02341
7835.48 | 0.47692 | 0.03184
6217.2461 | 0.48577 | 0.04032
4905.291 | 0.49467 | 0.04775
3881.2737 | 0.50424 | 0.05398
3070.9827 | 0.51326 | 0.05955
2430.7778 | 0.52255 | 0.06556
1923.1537 | 0.53254 | 0.07199
1522.4358 | 0.54469 | 0.07694
1203.8446 | 0.55635 | 0.08319
952.86591 | 0.56922 | 0.08942
754.27557 | 0.58301 | 0.09437
596.71857 | 0.59769 | 0.10013
471.96338 | 0.6119 | 0.10793
373.20856 | 0.62997 | 0.11218
295.47278 | 0.6457 | 0.11795
233.87738 | 0.66342 | 0.12403
185.05922 | 0.68234 | 0.12996
146.35823 | 0.70212 | 0.13712
115.77804 | 0.72097 | 0.145
91.6721 | 0.74266 | 0.15211
72.51701 | 0.76438 | 0.15929
57.36816 | 0.78576 | 0.16622
45.3629 | 0.81015 | 0.17702
35.93134 | 0.83485 | 0.18707
28.40909 | 0.8611 | 0.20009
22.48202 | 0.89116 | 0.21615
17.79613 | 0.92579 | 0.23331
14.06813 | 0.96654 | 0.24618
11.1448 | 1.0132 | 0.25753
8.81772 | 1.06137 | 0.26556
6.97545 | 1.11824 | 0.26628
5.5173 | 1.1646 | 0.25204
4.36941 | 1.21492 | 0.24358
3.45686 | 1.25399 | 0.22087
2.73547 | 1.29197 | 0.19781
2.16054 | 1.31953 | 0.17517
1.70952 | 1.34091 | 0.15381
1.35352 | 1.35649 | 0.13347
1.07079 | 1.36991 | 0.11712
0.84734 | 1.37981 | 0.10456
0.67072 | 1.38809 | 0.09495
0.53067 | 1.39466 | 0.08797
0.41976 | 1.4023 | 0.08437
0.33183 | 1.40876 | 0.08562
0.26261 | 1.41495 | 0.09068
0.20791 | 1.41934 | 0.09826
0.16452 | 1.42451 | 0.10736
0.13007 | 1.43246 | 0.11852
0.10309 | 1.44444 | 0.13402
0.08153 | 1.45678 | 0.15491
0.06443 | 1.47304 | 0.1801
0.05102 | 1.49617 | 0.20385
0.04042 | 1.5318 | 0.23931
0.03192 | 1.57024 | 0.28983
0.02528 | 1.60138 | 0.34518
0.01999 | 1.63128 | 0.3944