## Sheet1
20004.453 | 0.44256 | -0.01505
15829.126 | 0.44836 | -0.00018
12516.703 | 0.45644 | 0.01197
9909.4424 | 0.46365 | 0.02306
7835.48 | 0.4731 | 0.03189
6217.2461 | 0.48026 | 0.04034
4905.291 | 0.48912 | 0.04769
3881.2737 | 0.49948 | 0.05287
3070.9827 | 0.5072 | 0.05993
2430.7778 | 0.51779 | 0.06611
1923.1537 | 0.52929 | 0.07228
1522.4358 | 0.53991 | 0.07827
1203.8446 | 0.55362 | 0.08271
952.86591 | 0.56634 | 0.09007
754.27557 | 0.57995 | 0.09604
596.71857 | 0.59202 | 0.10124
471.96338 | 0.6081 | 0.10782
373.20856 | 0.62568 | 0.11467
295.47278 | 0.64166 | 0.1192
233.87738 | 0.66164 | 0.12738
185.05922 | 0.6799 | 0.13215
146.35823 | 0.69858 | 0.13897
115.77804 | 0.71986 | 0.14566
91.6721 | 0.74064 | 0.15262
72.51701 | 0.76363 | 0.16091
57.36816 | 0.78483 | 0.16824
45.3629 | 0.80889 | 0.17779
35.93134 | 0.83361 | 0.18972
28.40909 | 0.86109 | 0.20169
22.48202 | 0.89109 | 0.21754
17.79613 | 0.92593 | 0.23385
14.06813 | 0.96635 | 0.24815
11.1448 | 1.01238 | 0.25863
8.81772 | 1.06409 | 0.26626
6.97545 | 1.12072 | 0.26159
5.5173 | 1.16314 | 0.25453
4.36941 | 1.21636 | 0.23963
3.45686 | 1.25549 | 0.22098
2.73547 | 1.28935 | 0.1953
2.16054 | 1.31989 | 0.17266
1.70952 | 1.34078 | 0.15195
1.35352 | 1.35621 | 0.13283
1.07079 | 1.36862 | 0.11729
0.84734 | 1.37868 | 0.10312
0.67072 | 1.3865 | 0.09387
0.53067 | 1.39327 | 0.08771
0.41976 | 1.39941 | 0.08403
0.33183 | 1.40711 | 0.0832
0.26261 | 1.4153 | 0.08765
0.20791 | 1.42151 | 0.09751
0.16452 | 1.42621 | 0.10937
0.13007 | 1.43083 | 0.12205
0.10309 | 1.43963 | 0.13521
0.08153 | 1.45283 | 0.15359
0.06443 | 1.46989 | 0.17722
0.05102 | 1.4894 | 0.20189
0.04042 | 1.52144 | 0.22992
0.03192 | 1.56741 | 0.27093
0.02528 | 1.61387 | 0.32959
0.01999 | 1.65081 | 0.39454