## Sheet1
20004.453 | 0.44128 | -0.01452
15829.126 | 0.44936 | -0.00108
12516.703 | 0.45729 | 0.01257
9909.4424 | 0.46518 | 0.02288
7835.48 | 0.4721 | 0.03261
6217.2461 | 0.47987 | 0.03985
4905.291 | 0.48874 | 0.04745
3881.2737 | 0.49857 | 0.05432
3070.9827 | 0.50704 | 0.05885
2430.7778 | 0.51799 | 0.06429
1923.1537 | 0.52868 | 0.07216
1522.4358 | 0.5399 | 0.07788
1203.8446 | 0.55222 | 0.08445
952.86591 | 0.56536 | 0.08994
754.27557 | 0.57864 | 0.09563
596.71857 | 0.59379 | 0.10097
471.96338 | 0.60976 | 0.10773
373.20856 | 0.62519 | 0.11487
295.47278 | 0.64264 | 0.11933
233.87738 | 0.6616 | 0.12658
185.05922 | 0.67909 | 0.13265
146.35823 | 0.69947 | 0.13854
115.77804 | 0.71996 | 0.14593
91.6721 | 0.74072 | 0.15223
72.51701 | 0.76275 | 0.16066
57.36816 | 0.7847 | 0.168
45.3629 | 0.80892 | 0.17754
35.93134 | 0.83201 | 0.18776
28.40909 | 0.86064 | 0.20141
22.48202 | 0.89092 | 0.21663
17.79613 | 0.92447 | 0.23445
14.06813 | 0.96708 | 0.24676
11.1448 | 1.01405 | 0.25664
8.81772 | 1.06201 | 0.26436
6.97545 | 1.11991 | 0.26413
5.5173 | 1.16476 | 0.25111
4.36941 | 1.21458 | 0.24015
3.45686 | 1.25245 | 0.21921
2.73547 | 1.28999 | 0.19386
2.16054 | 1.31867 | 0.17317
1.70952 | 1.33843 | 0.15185
1.35352 | 1.35416 | 0.13259
1.07079 | 1.36734 | 0.116
0.84734 | 1.37731 | 0.10302
0.67072 | 1.38494 | 0.09426
0.53067 | 1.392 | 0.08699
0.41976 | 1.39908 | 0.08342
0.33183 | 1.4068 | 0.08458
0.26261 | 1.41388 | 0.09049
0.20791 | 1.41815 | 0.09885
0.16452 | 1.42201 | 0.10834
0.13007 | 1.4289 | 0.1189
0.10309 | 1.43967 | 0.13294
0.08153 | 1.45266 | 0.15223
0.06443 | 1.47071 | 0.17651
0.05102 | 1.49479 | 0.19935
0.04042 | 1.53227 | 0.23331
0.03192 | 1.57508 | 0.28439
0.02528 | 1.61031 | 0.34449
0.01999 | 1.63847 | 0.39888