## Sheet1
20004.453 | 0.4427 | -0.01648
15829.126 | 0.44964 | -0.00025
12516.703 | 0.45833 | 0.01324
9909.4424 | 0.46437 | 0.02295
7835.48 | 0.47217 | 0.03214
6217.2461 | 0.47955 | 0.04002
4905.291 | 0.49042 | 0.04643
3881.2737 | 0.49734 | 0.05417
3070.9827 | 0.50847 | 0.06064
2430.7778 | 0.51872 | 0.06575
1923.1537 | 0.52993 | 0.07132
1522.4358 | 0.53819 | 0.07687
1203.8446 | 0.55069 | 0.08384
952.86591 | 0.56547 | 0.08846
754.27557 | 0.57816 | 0.09395
596.71857 | 0.59307 | 0.10067
471.96338 | 0.60766 | 0.10782
373.20856 | 0.62454 | 0.11432
295.47278 | 0.64104 | 0.12015
233.87738 | 0.65939 | 0.12624
185.05922 | 0.67775 | 0.1308
146.35823 | 0.69744 | 0.13833
115.77804 | 0.71784 | 0.14517
91.6721 | 0.73933 | 0.15301
72.51701 | 0.7599 | 0.15816
57.36816 | 0.7821 | 0.16792
45.3629 | 0.80564 | 0.17638
35.93134 | 0.83111 | 0.18703
28.40909 | 0.85895 | 0.20141
22.48202 | 0.88755 | 0.21695
17.79613 | 0.92296 | 0.23008
14.06813 | 0.9648 | 0.24714
11.1448 | 1.01156 | 0.2582
8.81772 | 1.06145 | 0.26221
6.97545 | 1.11014 | 0.26228
5.5173 | 1.16363 | 0.25089
4.36941 | 1.20766 | 0.23688
3.45686 | 1.2504 | 0.21538
2.73547 | 1.28509 | 0.19562
2.16054 | 1.31093 | 0.1726
1.70952 | 1.33308 | 0.14949
1.35352 | 1.34951 | 0.13182
1.07079 | 1.36234 | 0.1156
0.84734 | 1.37163 | 0.10238
0.67072 | 1.38044 | 0.09269
0.53067 | 1.38831 | 0.0868
0.41976 | 1.3955 | 0.08535
0.33183 | 1.40073 | 0.08753
0.26261 | 1.40435 | 0.091
0.20791 | 1.40925 | 0.09601
0.16452 | 1.41665 | 0.10377
0.13007 | 1.42526 | 0.1157
0.10309 | 1.43608 | 0.13098
0.08153 | 1.4516 | 0.1481
0.06443 | 1.47348 | 0.17392
0.05102 | 1.50378 | 0.20762
0.04042 | 1.53024 | 0.25502
0.03192 | 1.55103 | 0.30267
0.02528 | 1.57507 | 0.34152
0.01999 | 1.61385 | 0.37614