## Sheet1
20004.453 | 0.44058 | -0.01519
15829.126 | 0.44817 | -0.00037
12516.703 | 0.45403 | 0.01303
9909.4424 | 0.46159 | 0.02453
7835.48 | 0.47182 | 0.03236
6217.2461 | 0.47842 | 0.04114
4905.291 | 0.4874 | 0.04792
3881.2737 | 0.49677 | 0.05342
3070.9827 | 0.506 | 0.06091
2430.7778 | 0.51634 | 0.06663
1923.1537 | 0.52782 | 0.07273
1522.4358 | 0.54007 | 0.0787
1203.8446 | 0.55129 | 0.08409
952.86591 | 0.56421 | 0.08994
754.27557 | 0.57794 | 0.09576
596.71857 | 0.59189 | 0.1023
471.96338 | 0.60732 | 0.10925
373.20856 | 0.62447 | 0.11496
295.47278 | 0.64151 | 0.12192
233.87738 | 0.66028 | 0.1279
185.05922 | 0.67976 | 0.1338
146.35823 | 0.6989 | 0.14044
115.77804 | 0.72126 | 0.14687
91.6721 | 0.74173 | 0.15349
72.51701 | 0.76326 | 0.16131
57.36816 | 0.78666 | 0.16901
45.3629 | 0.80984 | 0.17846
35.93134 | 0.83476 | 0.18973
28.40909 | 0.86279 | 0.20353
22.48202 | 0.89395 | 0.21755
17.79613 | 0.92832 | 0.23362
14.06813 | 0.96853 | 0.249
11.1448 | 1.01527 | 0.26087
8.81772 | 1.06637 | 0.26549
6.97545 | 1.11494 | 0.26143
5.5173 | 1.16865 | 0.25649
4.36941 | 1.21451 | 0.23617
3.45686 | 1.25945 | 0.21934
2.73547 | 1.29036 | 0.1969
2.16054 | 1.31862 | 0.17301
1.70952 | 1.34027 | 0.1509
1.35352 | 1.35564 | 0.13178
1.07079 | 1.36834 | 0.11556
0.84734 | 1.37915 | 0.10187
0.67072 | 1.38811 | 0.09327
0.53067 | 1.39597 | 0.08807
0.41976 | 1.40186 | 0.08703
0.33183 | 1.40606 | 0.08764
0.26261 | 1.41017 | 0.09004
0.20791 | 1.41625 | 0.09462
0.16452 | 1.42364 | 0.10248
0.13007 | 1.43254 | 0.11475
0.10309 | 1.4441 | 0.12873
0.08153 | 1.46284 | 0.14789
0.06443 | 1.48513 | 0.17648
0.05102 | 1.50949 | 0.21681
0.04042 | 1.52629 | 0.26059
0.03192 | 1.54402 | 0.29749
0.02528 | 1.57336 | 0.33047
0.01999 | 1.61626 | 0.36617