## Sheet1
20004.453 | 0.44369 | -0.01489
15829.126 | 0.4489 | 0.00122
12516.703 | 0.45507 | 0.01411
9909.4424 | 0.4649 | 0.0234
7835.48 | 0.47087 | 0.03201
6217.2461 | 0.481 | 0.04036
4905.291 | 0.48969 | 0.04759
3881.2737 | 0.4996 | 0.05434
3070.9827 | 0.50822 | 0.06097
2430.7778 | 0.51814 | 0.0667
1923.1537 | 0.52773 | 0.07232
1522.4358 | 0.53891 | 0.07768
1203.8446 | 0.55168 | 0.08383
952.86591 | 0.56423 | 0.09017
754.27557 | 0.57916 | 0.09536
596.71857 | 0.59444 | 0.10218
471.96338 | 0.60965 | 0.10838
373.20856 | 0.62551 | 0.11516
295.47278 | 0.64349 | 0.1211
233.87738 | 0.66187 | 0.12777
185.05922 | 0.68186 | 0.13415
146.35823 | 0.70139 | 0.13941
115.77804 | 0.72085 | 0.14511
91.6721 | 0.74321 | 0.15237
72.51701 | 0.76372 | 0.15814
57.36816 | 0.78867 | 0.16625
45.3629 | 0.81388 | 0.17513
35.93134 | 0.83374 | 0.18721
28.40909 | 0.86355 | 0.19449
22.48202 | 0.89337 | 0.2079
17.79613 | 0.92335 | 0.22503
14.06813 | 0.97581 | 0.23997
11.1448 | 1.00854 | 0.2404
8.81772 | 1.07184 | 0.24134
6.97545 | 1.11152 | 0.25249
5.5173 | 1.13962 | 0.22739
4.36941 | 1.18523 | 0.19359
3.45686 | 1.24385 | 0.16957
2.73547 | 1.28697 | 0.17195
2.16054 | 1.2972 | 0.17761
1.70952 | 1.28018 | 0.16849
1.35352 | 1.2586 | 0.13194
1.07079 | 1.25587 | 0.07502
0.84734 | 1.2878 | 0.0185
0.67072 | 1.34118 | -0.01123
0.53067 | 1.41239 | 0.00344
0.41976 | 1.4577 | 0.0698
0.33183 | 1.44539 | 0.16031
0.26261 | 1.37031 | 0.23056
0.20791 | 1.25642 | 0.23899
0.16452 | 1.15365 | 0.17056
0.13007 | 1.11486 | 0.04385
0.10309 | 1.1756 | -0.09036
0.08153 | 1.33332 | -0.16187
0.06443 | 1.5075 | -0.12505
0.05102 | 1.66565 | 0.04057
0.04042 | 1.69241 | 0.27008
0.03192 | 1.58878 | 0.45293
0.02528 | 1.42475 | 0.53983
0.01999 | 1.24107 | 0.52704