## Sheet1
20004.453 | 0.4404 | -0.0135
15829.126 | 0.45058 | 0.00058
12516.703 | 0.45582 | 0.01245
9909.4424 | 0.46367 | 0.02392
7835.48 | 0.47023 | 0.03187
6217.2461 | 0.47866 | 0.04168
4905.291 | 0.48812 | 0.04872
3881.2737 | 0.49606 | 0.05494
3070.9827 | 0.50686 | 0.06112
2430.7778 | 0.51682 | 0.06744
1923.1537 | 0.52924 | 0.07305
1522.4358 | 0.53902 | 0.0804
1203.8446 | 0.55207 | 0.08434
952.86591 | 0.56456 | 0.09103
754.27557 | 0.57906 | 0.09732
596.71857 | 0.59563 | 0.10223
471.96338 | 0.60958 | 0.10845
373.20856 | 0.62634 | 0.11409
295.47278 | 0.64362 | 0.11988
233.87738 | 0.66115 | 0.1266
185.05922 | 0.681 | 0.13293
146.35823 | 0.70223 | 0.13979
115.77804 | 0.72346 | 0.1458
91.6721 | 0.74428 | 0.15293
72.51701 | 0.76956 | 0.1607
57.36816 | 0.78921 | 0.17039
45.3629 | 0.81329 | 0.17871
35.93134 | 0.83947 | 0.18474
28.40909 | 0.86843 | 0.1999
22.48202 | 0.89868 | 0.20953
17.79613 | 0.93243 | 0.21899
14.06813 | 0.965 | 0.23942
11.1448 | 1.0196 | 0.23565
8.81772 | 1.06037 | 0.25497
6.97545 | 1.10085 | 0.23507
5.5173 | 1.15498 | 0.2084
4.36941 | 1.21549 | 0.20583
3.45686 | 1.24248 | 0.21025
2.73547 | 1.24471 | 0.1937
2.16054 | 1.24318 | 0.15361
1.70952 | 1.259 | 0.10087
1.35352 | 1.2993 | 0.05629
1.07079 | 1.35349 | 0.04324
0.84734 | 1.39898 | 0.0688
0.67072 | 1.41257 | 0.11534
0.53067 | 1.37737 | 0.17066
0.41976 | 1.29957 | 0.18953
0.33183 | 1.21786 | 0.14807
0.26261 | 1.17686 | 0.05744
0.20791 | 1.2068 | -0.04831
0.16452 | 1.30792 | -0.11961
0.13007 | 1.4535 | -0.11121
0.10309 | 1.58614 | -0.00083
0.08153 | 1.63947 | 0.19158
0.06443 | 1.58577 | 0.37403
0.05102 | 1.40752 | 0.49528
0.04042 | 1.22265 | 0.46306
0.03192 | 1.12924 | 0.31879
0.02528 | 1.1454 | 0.14684
0.01999 | 1.261 | -0.02365