## Sheet1
20004.453 | 0.42986 | -0.01688
15829.126 | 0.43668 | -0.00272
12516.703 | 0.44364 | 0.01009
9909.4424 | 0.44902 | 0.01969
7835.48 | 0.45712 | 0.02918
6217.2461 | 0.46589 | 0.03819
4905.291 | 0.47363 | 0.04536
3881.2737 | 0.48167 | 0.05141
3070.9827 | 0.49071 | 0.05695
2430.7778 | 0.50041 | 0.06355
1923.1537 | 0.51223 | 0.06972
1522.4358 | 0.52097 | 0.07461
1203.8446 | 0.53453 | 0.08203
952.86591 | 0.54674 | 0.0851
754.27557 | 0.55873 | 0.09171
596.71857 | 0.57243 | 0.09632
471.96338 | 0.58747 | 0.10253
373.20856 | 0.60404 | 0.10901
295.47278 | 0.62054 | 0.11388
233.87738 | 0.63665 | 0.11698
185.05922 | 0.65459 | 0.12319
146.35823 | 0.67239 | 0.13013
115.77804 | 0.69235 | 0.13724
91.6721 | 0.71315 | 0.14406
72.51701 | 0.73605 | 0.15001
57.36816 | 0.75857 | 0.15746
45.3629 | 0.78493 | 0.16343
35.93134 | 0.81309 | 0.17003
28.40909 | 0.84433 | 0.17455
22.48202 | 0.87591 | 0.17688
17.79613 | 0.90786 | 0.17453
14.06813 | 0.94234 | 0.16763
11.1448 | 0.96975 | 0.15747
8.81772 | 0.99746 | 0.14393
6.97545 | 1.01963 | 0.13356
5.5173 | 1.03489 | 0.11919
4.36941 | 1.05093 | 0.10481
3.45686 | 1.06568 | 0.09217
2.73547 | 1.07903 | 0.08566
2.16054 | 1.08784 | 0.0837
1.70952 | 1.08967 | 0.07985
1.35352 | 1.09196 | 0.07354
1.07079 | 1.09577 | 0.06519
0.84734 | 1.10363 | 0.05611
0.67072 | 1.11794 | 0.0512
0.53067 | 1.13877 | 0.05325
0.41976 | 1.15863 | 0.07025
0.33183 | 1.16839 | 0.09818
0.26261 | 1.15941 | 0.12849
0.20791 | 1.1351 | 0.14603
0.16452 | 1.10705 | 0.14068
0.13007 | 1.09354 | 0.11059
0.10309 | 1.11459 | 0.06319
0.08153 | 1.18441 | 0.02239
0.06443 | 1.29091 | 0.02034
0.05102 | 1.44194 | 0.09767
0.04042 | 1.55552 | 0.28242
0.03192 | 1.55856 | 0.54615
0.02528 | 1.39153 | 0.79753
0.01999 | 1.05097 | 0.92082