## Sheet1
20004.453 | 0.42941 | -0.01852
15829.126 | 0.43518 | -0.00176
12516.703 | 0.44273 | 0.01058
9909.4424 | 0.4502 | 0.02127
7835.48 | 0.45622 | 0.03104
6217.2461 | 0.46507 | 0.03882
4905.291 | 0.47276 | 0.046
3881.2737 | 0.48202 | 0.05326
3070.9827 | 0.49131 | 0.05699
2430.7778 | 0.50195 | 0.06514
1923.1537 | 0.51063 | 0.07028
1522.4358 | 0.52275 | 0.0754
1203.8446 | 0.53304 | 0.08042
952.86591 | 0.54636 | 0.08639
754.27557 | 0.55934 | 0.09061
596.71857 | 0.57378 | 0.09702
471.96338 | 0.58766 | 0.10206
373.20856 | 0.60401 | 0.10667
295.47278 | 0.61733 | 0.11298
233.87738 | 0.63594 | 0.12022
185.05922 | 0.65523 | 0.1246
146.35823 | 0.67332 | 0.13016
115.77804 | 0.69361 | 0.1368
91.6721 | 0.71359 | 0.14321
72.51701 | 0.73467 | 0.15034
57.36816 | 0.76006 | 0.15611
45.3629 | 0.78515 | 0.16454
35.93134 | 0.81309 | 0.17003
28.40909 | 0.84342 | 0.17412
22.48202 | 0.87607 | 0.17614
17.79613 | 0.9092 | 0.1745
14.06813 | 0.94087 | 0.1681
11.1448 | 0.96912 | 0.15764
8.81772 | 0.99796 | 0.14372
6.97545 | 1.01893 | 0.13536
5.5173 | 1.03553 | 0.11893
4.36941 | 1.04971 | 0.10496
3.45686 | 1.06463 | 0.09148
2.73547 | 1.07916 | 0.08574
2.16054 | 1.08756 | 0.08335
1.70952 | 1.09087 | 0.08024
1.35352 | 1.09187 | 0.07499
1.07079 | 1.09514 | 0.06645
0.84734 | 1.10226 | 0.05705
0.67072 | 1.11562 | 0.05142
0.53067 | 1.13554 | 0.05178
0.41976 | 1.15791 | 0.06602
0.33183 | 1.17071 | 0.09369
0.26261 | 1.16465 | 0.12565
0.20791 | 1.14234 | 0.14858
0.16452 | 1.11203 | 0.14885
0.13007 | 1.0922 | 0.12268
0.10309 | 1.10449 | 0.07489
0.08153 | 1.16489 | 0.02708
0.06443 | 1.26934 | 0.01228
0.05102 | 1.42455 | 0.07014
0.04042 | 1.55941 | 0.24089
0.03192 | 1.59405 | 0.50855
0.02528 | 1.45493 | 0.78712
0.01999 | 1.12898 | 0.96249