## Sheet1
20004.453 | 0.4276 | -0.01676
15829.126 | 0.43392 | -0.00269
12516.703 | 0.44104 | 0.01006
9909.4424 | 0.44987 | 0.01935
7835.48 | 0.45638 | 0.02975
6217.2461 | 0.4635 | 0.03791
4905.291 | 0.47276 | 0.04651
3881.2737 | 0.47982 | 0.05171
3070.9827 | 0.49061 | 0.0586
2430.7778 | 0.50054 | 0.06427
1923.1537 | 0.51001 | 0.0709
1522.4358 | 0.52124 | 0.07469
1203.8446 | 0.53255 | 0.08013
952.86591 | 0.54509 | 0.08596
754.27557 | 0.55932 | 0.09122
596.71857 | 0.57038 | 0.09696
471.96338 | 0.58701 | 0.10338
373.20856 | 0.60315 | 0.1081
295.47278 | 0.61979 | 0.11321
233.87738 | 0.63463 | 0.11999
185.05922 | 0.65282 | 0.12615
146.35823 | 0.67272 | 0.13035
115.77804 | 0.6928 | 0.13804
91.6721 | 0.71295 | 0.144
72.51701 | 0.73511 | 0.15039
57.36816 | 0.76 | 0.15758
45.3629 | 0.78569 | 0.16524
35.93134 | 0.81375 | 0.17039
28.40909 | 0.84392 | 0.17334
22.48202 | 0.87664 | 0.17665
17.79613 | 0.90891 | 0.17441
14.06813 | 0.9434 | 0.1671
11.1448 | 0.97049 | 0.15656
8.81772 | 0.99708 | 0.1438
6.97545 | 1.01969 | 0.13298
5.5173 | 1.03527 | 0.11855
4.36941 | 1.05009 | 0.10555
3.45686 | 1.06512 | 0.09089
2.73547 | 1.07907 | 0.0852
2.16054 | 1.08708 | 0.08274
1.70952 | 1.0907 | 0.08067
1.35352 | 1.09215 | 0.07475
1.07079 | 1.09468 | 0.06704
0.84734 | 1.10214 | 0.05722
0.67072 | 1.11503 | 0.05138
0.53067 | 1.13486 | 0.05163
0.41976 | 1.15701 | 0.06538
0.33183 | 1.1711 | 0.09247
0.26261 | 1.16634 | 0.12534
0.20791 | 1.14455 | 0.1489
0.16452 | 1.11385 | 0.15105
0.13007 | 1.09236 | 0.12576
0.10309 | 1.10165 | 0.0784
0.08153 | 1.15987 | 0.02913
0.06443 | 1.25974 | 0.01071
0.05102 | 1.41758 | 0.06206
0.04042 | 1.55882 | 0.22748
0.03192 | 1.60371 | 0.49406
0.02528 | 1.47627 | 0.7812
0.01999 | 1.15623 | 0.97266