## Sheet1
20004.453 | 0.42378 | -0.02188
15829.126 | 0.43023 | -0.005
12516.703 | 0.43595 | 0.00684
9909.4424 | 0.44324 | 0.01819
7835.48 | 0.44997 | 0.02715
6217.2461 | 0.45805 | 0.03521
4905.291 | 0.46568 | 0.04376
3881.2737 | 0.47284 | 0.04927
3070.9827 | 0.48351 | 0.05338
2430.7778 | 0.49435 | 0.06227
1923.1537 | 0.50514 | 0.07015
1522.4358 | 0.51599 | 0.07374
1203.8446 | 0.52754 | 0.07999
952.86591 | 0.53934 | 0.08646
754.27557 | 0.55228 | 0.09258
596.71857 | 0.56708 | 0.0975
471.96338 | 0.58114 | 0.10253
373.20856 | 0.59753 | 0.10714
295.47278 | 0.6145 | 0.11295
233.87738 | 0.631 | 0.11803
185.05922 | 0.64739 | 0.12482
146.35823 | 0.66527 | 0.13004
115.77804 | 0.6865 | 0.13634
91.6721 | 0.70581 | 0.14458
72.51701 | 0.72951 | 0.1501
57.36816 | 0.75344 | 0.1577
45.3629 | 0.77734 | 0.16476
35.93134 | 0.80687 | 0.17123
28.40909 | 0.83714 | 0.17754
22.48202 | 0.86999 | 0.17925
17.79613 | 0.90329 | 0.17631
14.06813 | 0.93806 | 0.17105
11.1448 | 0.96707 | 0.15887
8.81772 | 0.99513 | 0.14582
6.97545 | 1.01877 | 0.13379
5.5173 | 1.03466 | 0.11755
4.36941 | 1.04746 | 0.10393
3.45686 | 1.06103 | 0.09006
2.73547 | 1.07377 | 0.08016
2.16054 | 1.08381 | 0.07611
1.70952 | 1.089 | 0.07409
1.35352 | 1.09069 | 0.07089
1.07079 | 1.09209 | 0.06589
0.84734 | 1.09667 | 0.05989
0.67072 | 1.10409 | 0.05442
0.53067 | 1.11518 | 0.05159
0.41976 | 1.13049 | 0.05565
0.33183 | 1.14483 | 0.06907
0.26261 | 1.15255 | 0.08943
0.20791 | 1.15153 | 0.11025
0.16452 | 1.14377 | 0.12493
0.13007 | 1.13957 | 0.13038
0.10309 | 1.14458 | 0.13127
0.08153 | 1.16127 | 0.13461
0.06443 | 1.18949 | 0.14699
0.05102 | 1.22731 | 0.16775
0.04042 | 1.27418 | 0.2068
0.03192 | 1.31616 | 0.26836
0.02528 | 1.34142 | 0.33907
0.01999 | 1.35228 | 0.40056