## Sheet1
20004.453 | 0.42512 | -0.02371
15829.126 | 0.43122 | -0.0063
12516.703 | 0.43561 | 0.00502
9909.4424 | 0.44339 | 0.01862
7835.48 | 0.45135 | 0.02704
6217.2461 | 0.4568 | 0.036
4905.291 | 0.46724 | 0.04461
3881.2737 | 0.47516 | 0.05085
3070.9827 | 0.48477 | 0.05581
2430.7778 | 0.49467 | 0.06262
1923.1537 | 0.50347 | 0.06819
1522.4358 | 0.51557 | 0.07488
1203.8446 | 0.52645 | 0.08113
952.86591 | 0.54103 | 0.08533
754.27557 | 0.55077 | 0.09205
596.71857 | 0.5677 | 0.09714
471.96338 | 0.58101 | 0.10297
373.20856 | 0.59625 | 0.10819
295.47278 | 0.61463 | 0.1137
233.87738 | 0.63255 | 0.11919
185.05922 | 0.6488 | 0.12394
146.35823 | 0.66846 | 0.12996
115.77804 | 0.68733 | 0.13745
91.6721 | 0.70721 | 0.14392
72.51701 | 0.73008 | 0.15109
57.36816 | 0.75304 | 0.15852
45.3629 | 0.77968 | 0.16544
35.93134 | 0.80684 | 0.17393
28.40909 | 0.83939 | 0.17562
22.48202 | 0.87057 | 0.18047
17.79613 | 0.90509 | 0.17812
14.06813 | 0.9385 | 0.17066
11.1448 | 0.96958 | 0.15941
8.81772 | 0.9976 | 0.14555
6.97545 | 1.01874 | 0.13456
5.5173 | 1.03426 | 0.11913
4.36941 | 1.04999 | 0.10444
3.45686 | 1.06481 | 0.09234
2.73547 | 1.07741 | 0.08345
2.16054 | 1.08527 | 0.07872
1.70952 | 1.08898 | 0.07437
1.35352 | 1.09118 | 0.06907
1.07079 | 1.09407 | 0.06232
0.84734 | 1.10097 | 0.05646
0.67072 | 1.11009 | 0.05259
0.53067 | 1.12456 | 0.05289
0.41976 | 1.13842 | 0.06196
0.33183 | 1.14699 | 0.07884
0.26261 | 1.1477 | 0.09734
0.20791 | 1.14189 | 0.11191
0.16452 | 1.13606 | 0.11787
0.13007 | 1.13809 | 0.11795
0.10309 | 1.15073 | 0.11815
0.08153 | 1.17528 | 0.1248
0.06443 | 1.20746 | 0.14378
0.05102 | 1.24843 | 0.17517
0.04042 | 1.28787 | 0.22791
0.03192 | 1.31289 | 0.29459
0.02528 | 1.32192 | 0.3543
0.01999 | 1.32979 | 0.39597