## Sheet1
20004.453 | 0.42534 | -0.02147
15829.126 | 0.43001 | -0.00531
12516.703 | 0.43637 | 0.00668
9909.4424 | 0.44254 | 0.01925
7835.48 | 0.45037 | 0.02814
6217.2461 | 0.45831 | 0.03575
4905.291 | 0.46637 | 0.04338
3881.2737 | 0.47453 | 0.05044
3070.9827 | 0.48314 | 0.05622
2430.7778 | 0.49403 | 0.06389
1923.1537 | 0.50552 | 0.06873
1522.4358 | 0.51539 | 0.07498
1203.8446 | 0.52676 | 0.08143
952.86591 | 0.53972 | 0.08708
754.27557 | 0.55296 | 0.09156
596.71857 | 0.56855 | 0.09789
471.96338 | 0.58176 | 0.10284
373.20856 | 0.59819 | 0.10818
295.47278 | 0.61478 | 0.11522
233.87738 | 0.62895 | 0.11913
185.05922 | 0.6472 | 0.12665
146.35823 | 0.66812 | 0.13239
115.77804 | 0.68638 | 0.13798
91.6721 | 0.70777 | 0.14387
72.51701 | 0.73117 | 0.1505
57.36816 | 0.7539 | 0.16029
45.3629 | 0.77879 | 0.16611
35.93134 | 0.80723 | 0.17252
28.40909 | 0.84051 | 0.17775
22.48202 | 0.87223 | 0.17918
17.79613 | 0.9048 | 0.17843
14.06813 | 0.94094 | 0.17245
11.1448 | 0.97127 | 0.16031
8.81772 | 0.99914 | 0.14772
6.97545 | 1.01984 | 0.13433
5.5173 | 1.036 | 0.11892
4.36941 | 1.05157 | 0.10412
3.45686 | 1.06539 | 0.09112
2.73547 | 1.07881 | 0.08262
2.16054 | 1.08653 | 0.07945
1.70952 | 1.08953 | 0.07526
1.35352 | 1.09244 | 0.06863
1.07079 | 1.09581 | 0.06197
0.84734 | 1.10227 | 0.05531
0.67072 | 1.11279 | 0.05242
0.53067 | 1.12621 | 0.05323
0.41976 | 1.14025 | 0.06276
0.33183 | 1.14842 | 0.07992
0.26261 | 1.14893 | 0.09821
0.20791 | 1.14216 | 0.11154
0.16452 | 1.13713 | 0.11661
0.13007 | 1.13986 | 0.11638
0.10309 | 1.15403 | 0.11696
0.08153 | 1.17882 | 0.12387
0.06443 | 1.21175 | 0.1441
0.05102 | 1.2526 | 0.1765
0.04042 | 1.29067 | 0.23103
0.03192 | 1.31347 | 0.29741
0.02528 | 1.32062 | 0.35511
0.01999 | 1.32953 | 0.39515