## Sheet1
20004.453 | 0.42387 | -0.02284
15829.126 | 0.42803 | -0.00519
12516.703 | 0.43475 | 0.00687
9909.4424 | 0.44235 | 0.01639
7835.48 | 0.44962 | 0.0281
6217.2461 | 0.45791 | 0.03574
4905.291 | 0.46471 | 0.04309
3881.2737 | 0.47579 | 0.05183
3070.9827 | 0.48367 | 0.05713
2430.7778 | 0.49326 | 0.06274
1923.1537 | 0.50342 | 0.06941
1522.4358 | 0.51403 | 0.0759
1203.8446 | 0.52713 | 0.07863
952.86591 | 0.53971 | 0.08614
754.27557 | 0.55133 | 0.09229
596.71857 | 0.56656 | 0.09691
471.96338 | 0.58023 | 0.10238
373.20856 | 0.5964 | 0.10884
295.47278 | 0.6134 | 0.11422
233.87738 | 0.63148 | 0.1204
185.05922 | 0.64826 | 0.12463
146.35823 | 0.66779 | 0.13256
115.77804 | 0.68827 | 0.13702
91.6721 | 0.70748 | 0.14503
72.51701 | 0.72903 | 0.15234
57.36816 | 0.75248 | 0.15695
45.3629 | 0.7777 | 0.16665
35.93134 | 0.80747 | 0.17203
28.40909 | 0.83735 | 0.17743
22.48202 | 0.87096 | 0.17986
17.79613 | 0.90575 | 0.17612
14.06813 | 0.93824 | 0.17061
11.1448 | 0.96935 | 0.16031
8.81772 | 0.99384 | 0.14673
6.97545 | 1.0174 | 0.13214
5.5173 | 1.0369 | 0.11475
4.36941 | 1.05177 | 0.10669
3.45686 | 1.06031 | 0.09508
2.73547 | 1.06838 | 0.08266
2.16054 | 1.07751 | 0.07275
1.70952 | 1.08713 | 0.06511
1.35352 | 1.09867 | 0.06071
1.07079 | 1.10728 | 0.06388
0.84734 | 1.11007 | 0.06954
0.67072 | 1.11103 | 0.07355
0.53067 | 1.1083 | 0.07324
0.41976 | 1.10818 | 0.06958
0.33183 | 1.11393 | 0.06484
0.26261 | 1.12774 | 0.06295
0.20791 | 1.14851 | 0.06814
0.16452 | 1.1716 | 0.08519
0.13007 | 1.19023 | 0.11484
0.10309 | 1.19792 | 0.15126
0.08153 | 1.19397 | 0.18449
0.06443 | 1.19025 | 0.20981
0.05102 | 1.19125 | 0.22054
0.04042 | 1.20936 | 0.22988
0.03192 | 1.24355 | 0.24547
0.02528 | 1.29355 | 0.26988
0.01999 | 1.35909 | 0.3093