## Sheet1
20004.453 | 0.42279 | -0.02194
15829.126 | 0.42902 | -0.00651
12516.703 | 0.43503 | 0.00733
9909.4424 | 0.44345 | 0.01785
7835.48 | 0.4515 | 0.02793
6217.2461 | 0.45772 | 0.03522
4905.291 | 0.46724 | 0.04332
3881.2737 | 0.47361 | 0.04964
3070.9827 | 0.48419 | 0.05761
2430.7778 | 0.49254 | 0.06294
1923.1537 | 0.50314 | 0.07062
1522.4358 | 0.51466 | 0.07453
1203.8446 | 0.52707 | 0.0809
952.86591 | 0.53953 | 0.08677
754.27557 | 0.55245 | 0.09203
596.71857 | 0.56848 | 0.09664
471.96338 | 0.58193 | 0.10514
373.20856 | 0.59722 | 0.10686
295.47278 | 0.61395 | 0.11399
233.87738 | 0.63164 | 0.12014
185.05922 | 0.65 | 0.12455
146.35823 | 0.66816 | 0.1308
115.77804 | 0.68733 | 0.13727
91.6721 | 0.70898 | 0.14444
72.51701 | 0.73004 | 0.15168
57.36816 | 0.75427 | 0.1572
45.3629 | 0.7795 | 0.16626
35.93134 | 0.80755 | 0.1729
28.40909 | 0.83959 | 0.17724
22.48202 | 0.87216 | 0.17932
17.79613 | 0.90523 | 0.17693
14.06813 | 0.94025 | 0.16943
11.1448 | 0.96828 | 0.15971
8.81772 | 0.99665 | 0.14602
6.97545 | 1.02051 | 0.13201
5.5173 | 1.0357 | 0.11955
4.36941 | 1.05038 | 0.1039
3.45686 | 1.0631 | 0.09038
2.73547 | 1.07596 | 0.08117
2.16054 | 1.08632 | 0.07634
1.70952 | 1.09007 | 0.07393
1.35352 | 1.09313 | 0.07069
1.07079 | 1.09456 | 0.06546
0.84734 | 1.09885 | 0.05953
0.67072 | 1.1059 | 0.05428
0.53067 | 1.1185 | 0.05141
0.41976 | 1.13364 | 0.05629
0.33183 | 1.14736 | 0.07001
0.26261 | 1.15471 | 0.09067
0.20791 | 1.15254 | 0.11046
0.16452 | 1.14524 | 0.12466
0.13007 | 1.1412 | 0.12951
0.10309 | 1.14649 | 0.13028
0.08153 | 1.16479 | 0.13319
0.06443 | 1.19313 | 0.1466
0.05102 | 1.23168 | 0.16747
0.04042 | 1.27871 | 0.20854
0.03192 | 1.32025 | 0.27062
0.02528 | 1.34356 | 0.34114
0.01999 | 1.3537 | 0.40119