## Sheet1
20004.453 | 0.42229 | -0.02269
15829.126 | 0.42749 | -0.00613
12516.703 | 0.43494 | 0.00775
9909.4424 | 0.44116 | 0.0176
7835.48 | 0.44874 | 0.02697
6217.2461 | 0.45752 | 0.03465
4905.291 | 0.46313 | 0.04478
3881.2737 | 0.47394 | 0.05044
3070.9827 | 0.48367 | 0.0562
2430.7778 | 0.49212 | 0.0626
1923.1537 | 0.50392 | 0.06856
1522.4358 | 0.51309 | 0.07628
1203.8446 | 0.52555 | 0.08114
952.86591 | 0.53821 | 0.08636
754.27557 | 0.55171 | 0.09352
596.71857 | 0.56616 | 0.09718
471.96338 | 0.58076 | 0.10457
373.20856 | 0.59571 | 0.10964
295.47278 | 0.61358 | 0.11324
233.87738 | 0.62949 | 0.11996
185.05922 | 0.64682 | 0.12679
146.35823 | 0.6665 | 0.12996
115.77804 | 0.68604 | 0.13752
91.6721 | 0.70765 | 0.14422
72.51701 | 0.72986 | 0.15103
57.36816 | 0.75369 | 0.15977
45.3629 | 0.78113 | 0.16545
35.93134 | 0.80724 | 0.17175
28.40909 | 0.83723 | 0.17766
22.48202 | 0.87198 | 0.17939
17.79613 | 0.90617 | 0.17586
14.06813 | 0.93843 | 0.16911
11.1448 | 0.96898 | 0.16123
8.81772 | 0.9942 | 0.14341
6.97545 | 1.01557 | 0.12893
5.5173 | 1.03511 | 0.11784
4.36941 | 1.04757 | 0.1051
3.45686 | 1.05713 | 0.09282
2.73547 | 1.06743 | 0.07969
2.16054 | 1.07767 | 0.06978
1.70952 | 1.08917 | 0.06592
1.35352 | 1.09741 | 0.06649
1.07079 | 1.10108 | 0.06887
0.84734 | 1.10119 | 0.07015
0.67072 | 1.10089 | 0.06928
0.53067 | 1.10269 | 0.06403
0.41976 | 1.10845 | 0.059
0.33183 | 1.12241 | 0.05679
0.26261 | 1.14118 | 0.06189
0.20791 | 1.16104 | 0.07907
0.16452 | 1.17454 | 0.10604
0.13007 | 1.17748 | 0.13703
0.10309 | 1.17066 | 0.16215
0.08153 | 1.1643 | 0.17636
0.06443 | 1.16859 | 0.18629
0.05102 | 1.18625 | 0.1922
0.04042 | 1.21836 | 0.20549
0.03192 | 1.26527 | 0.22929
0.02528 | 1.32464 | 0.27066
0.01999 | 1.38636 | 0.33506