## Sheet1
20004.453 | 0.42642 | -0.02342
15829.126 | 0.43208 | -0.00659
12516.703 | 0.43766 | 0.00709
9909.4424 | 0.44638 | 0.01843
7835.48 | 0.4531 | 0.02727
6217.2461 | 0.45861 | 0.03634
4905.291 | 0.46749 | 0.04367
3881.2737 | 0.47706 | 0.05039
3070.9827 | 0.48621 | 0.0572
2430.7778 | 0.49391 | 0.06341
1923.1537 | 0.50516 | 0.06827
1522.4358 | 0.51539 | 0.074
1203.8446 | 0.52853 | 0.0803
952.86591 | 0.54091 | 0.08648
754.27557 | 0.55381 | 0.09112
596.71857 | 0.5688 | 0.09877
471.96338 | 0.58373 | 0.10361
373.20856 | 0.59841 | 0.10909
295.47278 | 0.61694 | 0.11372
233.87738 | 0.63114 | 0.12263
185.05922 | 0.65175 | 0.12532
146.35823 | 0.67111 | 0.13226
115.77804 | 0.68967 | 0.13802
91.6721 | 0.7105 | 0.14532
72.51701 | 0.73228 | 0.15133
57.36816 | 0.7578 | 0.15945
45.3629 | 0.78136 | 0.16704
35.93134 | 0.80963 | 0.17373
28.40909 | 0.8409 | 0.17908
22.48202 | 0.87556 | 0.18105
17.79613 | 0.90962 | 0.18003
14.06813 | 0.94403 | 0.17522
11.1448 | 0.974 | 0.16173
8.81772 | 1.00122 | 0.15039
6.97545 | 1.02435 | 0.13521
5.5173 | 1.04451 | 0.12054
4.36941 | 1.05956 | 0.10601
3.45686 | 1.07098 | 0.09267
2.73547 | 1.08256 | 0.08261
2.16054 | 1.09075 | 0.07541
1.70952 | 1.09643 | 0.06938
1.35352 | 1.1024 | 0.06404
1.07079 | 1.10909 | 0.06107
0.84734 | 1.11423 | 0.05984
0.67072 | 1.11933 | 0.06057
0.53067 | 1.1241 | 0.06036
0.41976 | 1.13012 | 0.064
0.33183 | 1.13638 | 0.06918
0.26261 | 1.14201 | 0.07614
0.20791 | 1.14858 | 0.08442
0.16452 | 1.15751 | 0.09401
0.13007 | 1.16879 | 0.10851
0.10309 | 1.17988 | 0.12753
0.08153 | 1.18999 | 0.14962
0.06443 | 1.20275 | 0.17349
0.05102 | 1.2202 | 0.19511
0.04042 | 1.24561 | 0.22503
0.03192 | 1.2732 | 0.26192
0.02528 | 1.30185 | 0.29881
0.01999 | 1.3424 | 0.33609