## Sheet1
20004.453 | 0.42416 | -0.02445
15829.126 | 0.42949 | -0.00582
12516.703 | 0.43517 | 0.0078
9909.4424 | 0.44259 | 0.0189
7835.48 | 0.4503 | 0.02895
6217.2461 | 0.45782 | 0.03671
4905.291 | 0.46588 | 0.0437
3881.2737 | 0.47314 | 0.05023
3070.9827 | 0.48258 | 0.05829
2430.7778 | 0.49261 | 0.06295
1923.1537 | 0.50262 | 0.06878
1522.4358 | 0.51563 | 0.07584
1203.8446 | 0.52606 | 0.08193
952.86591 | 0.53859 | 0.08717
754.27557 | 0.55224 | 0.09234
596.71857 | 0.56704 | 0.0975
471.96338 | 0.58248 | 0.10374
373.20856 | 0.59771 | 0.10927
295.47278 | 0.61506 | 0.11591
233.87738 | 0.63244 | 0.12271
185.05922 | 0.65003 | 0.12807
146.35823 | 0.67018 | 0.13173
115.77804 | 0.69029 | 0.13883
91.6721 | 0.71242 | 0.14583
72.51701 | 0.73338 | 0.15326
57.36816 | 0.75821 | 0.15952
45.3629 | 0.78233 | 0.16738
35.93134 | 0.81145 | 0.17386
28.40909 | 0.84242 | 0.17849
22.48202 | 0.87622 | 0.18055
17.79613 | 0.91 | 0.17849
14.06813 | 0.94481 | 0.17159
11.1448 | 0.97468 | 0.16151
8.81772 | 1.0018 | 0.14791
6.97545 | 1.02444 | 0.13239
5.5173 | 1.04221 | 0.11872
4.36941 | 1.05805 | 0.1053
3.45686 | 1.06902 | 0.09469
2.73547 | 1.0791 | 0.08243
2.16054 | 1.0882 | 0.07408
1.70952 | 1.09436 | 0.06794
1.35352 | 1.10049 | 0.06392
1.07079 | 1.10582 | 0.06011
0.84734 | 1.11235 | 0.059
0.67072 | 1.1174 | 0.05973
0.53067 | 1.12221 | 0.06167
0.41976 | 1.12713 | 0.06431
0.33183 | 1.13394 | 0.06803
0.26261 | 1.14041 | 0.07532
0.20791 | 1.14757 | 0.08466
0.16452 | 1.15468 | 0.09555
0.13007 | 1.16404 | 0.10757
0.10309 | 1.17664 | 0.12318
0.08153 | 1.19203 | 0.14552
0.06443 | 1.20758 | 0.17252
0.05102 | 1.22002 | 0.20032
0.04042 | 1.23943 | 0.22715
0.03192 | 1.26833 | 0.25899
0.02528 | 1.30243 | 0.29883
0.01999 | 1.33778 | 0.34264