## Sheet1
20004.453 | 0.4235 | -0.02407
15829.126 | 0.42901 | -0.00727
12516.703 | 0.43684 | 0.00689
9909.4424 | 0.44274 | 0.01801
7835.48 | 0.45023 | 0.02704
6217.2461 | 0.45682 | 0.03577
4905.291 | 0.4666 | 0.04305
3881.2737 | 0.47699 | 0.04952
3070.9827 | 0.48414 | 0.0548
2430.7778 | 0.49384 | 0.06321
1923.1537 | 0.50502 | 0.0677
1522.4358 | 0.51339 | 0.07389
1203.8446 | 0.52461 | 0.07954
952.86591 | 0.53866 | 0.08421
754.27557 | 0.54975 | 0.09075
596.71857 | 0.56565 | 0.09583
471.96338 | 0.58051 | 0.10288
373.20856 | 0.59605 | 0.10586
295.47278 | 0.61212 | 0.11206
233.87738 | 0.62718 | 0.11835
185.05922 | 0.64534 | 0.12369
146.35823 | 0.66616 | 0.13359
115.77804 | 0.68616 | 0.13649
91.6721 | 0.70715 | 0.14461
72.51701 | 0.72899 | 0.15405
57.36816 | 0.74715 | 0.16237
45.3629 | 0.7733 | 0.17188
35.93134 | 0.81246 | 0.17761
28.40909 | 0.83873 | 0.19345
22.48202 | 0.87918 | 0.19609
17.79613 | 0.91866 | 0.18683
14.06813 | 0.93127 | 0.17814
11.1448 | 0.998 | 0.17651
8.81772 | 0.9892 | 0.17178
6.97545 | 1.02255 | 0.12339
5.5173 | 1.08764 | 0.11152
4.36941 | 1.10403 | 0.14511
3.45686 | 1.06794 | 0.15173
2.73547 | 1.03405 | 0.10208
2.16054 | 1.04653 | 0.0242
1.70952 | 1.11833 | -0.03161
1.35352 | 1.21806 | -0.02215
1.07079 | 1.29086 | 0.0632
0.84734 | 1.28201 | 0.18714
0.67072 | 1.20147 | 0.28005
0.53067 | 1.03191 | 0.29401
0.41976 | 0.88158 | 0.17574
0.33183 | 0.84621 | -0.05216
0.26261 | 0.98771 | -0.28484
0.20791 | 1.3008 | -0.39703
0.16452 | 1.67142 | -0.28428
0.13007 | 1.94658 | 0.06565
0.10309 | 1.97476 | 0.55171
0.08153 | 1.703 | 0.99532
0.06443 | 1.27604 | 1.21172
0.05102 | 0.70524 | 1.07056
0.04042 | 0.30861 | 0.52176
0.03192 | 0.37841 | -0.31774
0.02528 | 1.14012 | -1.04646
0.01999 | 2.41125 | -1.24947