## Sheet1
20004.453 | 0.4443 | -0.01578
15829.126 | 0.45197 | 0.00126
12516.703 | 0.45959 | 0.01334
9909.4424 | 0.4653 | 0.0238
7835.48 | 0.47367 | 0.03307
6217.2461 | 0.48217 | 0.03895
4905.291 | 0.49095 | 0.04802
3881.2737 | 0.49953 | 0.05528
3070.9827 | 0.50898 | 0.06003
2430.7778 | 0.52004 | 0.0668
1923.1537 | 0.52939 | 0.07316
1522.4358 | 0.54135 | 0.07857
1203.8446 | 0.55397 | 0.08353
952.86591 | 0.56655 | 0.09093
754.27557 | 0.57984 | 0.09517
596.71857 | 0.59567 | 0.10229
471.96338 | 0.61037 | 0.1092
373.20856 | 0.62729 | 0.11432
295.47278 | 0.64448 | 0.11986
233.87738 | 0.6621 | 0.12562
185.05922 | 0.68147 | 0.13472
146.35823 | 0.7006 | 0.13975
115.77804 | 0.72136 | 0.14733
91.6721 | 0.74251 | 0.15144
72.51701 | 0.76513 | 0.16137
57.36816 | 0.78761 | 0.16972
45.3629 | 0.81176 | 0.17809
35.93134 | 0.83621 | 0.19009
28.40909 | 0.86179 | 0.20258
22.48202 | 0.89315 | 0.21866
17.79613 | 0.92862 | 0.23375
14.06813 | 0.96954 | 0.24818
11.1448 | 1.01572 | 0.25593
8.81772 | 1.06398 | 0.26557
6.97545 | 1.12001 | 0.26256
5.5173 | 1.16456 | 0.25281
4.36941 | 1.21655 | 0.23931
3.45686 | 1.25531 | 0.21942
2.73547 | 1.29061 | 0.19511
2.16054 | 1.31984 | 0.17216
1.70952 | 1.34107 | 0.15201
1.35352 | 1.35605 | 0.13259
1.07079 | 1.36878 | 0.11639
0.84734 | 1.37837 | 0.10331
0.67072 | 1.38637 | 0.09347
0.53067 | 1.39307 | 0.08693
0.41976 | 1.39946 | 0.08353
0.33183 | 1.4071 | 0.08366
0.26261 | 1.41412 | 0.08776
0.20791 | 1.41989 | 0.09694
0.16452 | 1.42434 | 0.10777
0.13007 | 1.43024 | 0.11887
0.10309 | 1.44021 | 0.13324
0.08153 | 1.4541 | 0.15299
0.06443 | 1.47001 | 0.17832
0.05102 | 1.48845 | 0.20386
0.04042 | 1.52096 | 0.23255
0.03192 | 1.56385 | 0.27613
0.02528 | 1.6048 | 0.33344
0.01999 | 1.63813 | 0.3922