## Sheet1
20004.453 | 0.44031 | -0.01486
15829.126 | 0.44926 | -0.0005
12516.703 | 0.4581 | 0.01274
9909.4424 | 0.46539 | 0.0233
7835.48 | 0.47309 | 0.03301
6217.2461 | 0.48011 | 0.03963
4905.291 | 0.48888 | 0.04847
3881.2737 | 0.49914 | 0.05457
3070.9827 | 0.50774 | 0.06086
2430.7778 | 0.5183 | 0.06778
1923.1537 | 0.52806 | 0.07246
1522.4358 | 0.54081 | 0.0791
1203.8446 | 0.55333 | 0.08353
952.86591 | 0.56645 | 0.0898
754.27557 | 0.57961 | 0.09597
596.71857 | 0.59541 | 0.10356
471.96338 | 0.6106 | 0.10983
373.20856 | 0.62791 | 0.11532
295.47278 | 0.64506 | 0.12054
233.87738 | 0.66356 | 0.12738
185.05922 | 0.67999 | 0.13421
146.35823 | 0.70179 | 0.14104
115.77804 | 0.72149 | 0.14791
91.6721 | 0.74396 | 0.15408
72.51701 | 0.76565 | 0.16245
57.36816 | 0.78812 | 0.16903
45.3629 | 0.81186 | 0.17771
35.93134 | 0.83874 | 0.19043
28.40909 | 0.86421 | 0.20399
22.48202 | 0.89325 | 0.21831
17.79613 | 0.93103 | 0.23351
14.06813 | 0.97085 | 0.2467
11.1448 | 1.01516 | 0.25773
8.81772 | 1.06703 | 0.26528
6.97545 | 1.12028 | 0.2598
5.5173 | 1.16636 | 0.25558
4.36941 | 1.21642 | 0.23635
3.45686 | 1.25777 | 0.22015
2.73547 | 1.29092 | 0.19536
2.16054 | 1.3194 | 0.17124
1.70952 | 1.34169 | 0.15131
1.35352 | 1.35662 | 0.13219
1.07079 | 1.36929 | 0.11663
0.84734 | 1.37837 | 0.10311
0.67072 | 1.38701 | 0.09377
0.53067 | 1.39353 | 0.08771
0.41976 | 1.39967 | 0.08376
0.33183 | 1.40645 | 0.08324
0.26261 | 1.41384 | 0.08638
0.20791 | 1.4216 | 0.09489
0.16452 | 1.42738 | 0.10712
0.13007 | 1.43272 | 0.12126
0.10309 | 1.44035 | 0.13502
0.08153 | 1.4533 | 0.15325
0.06443 | 1.4707 | 0.17776
0.05102 | 1.48921 | 0.20649
0.04042 | 1.51425 | 0.23475
0.03192 | 1.55506 | 0.26899
0.02528 | 1.60469 | 0.31961
0.01999 | 1.65153 | 0.38372