## Sheet1
20004.453 | 0.44121 | -0.0168
15829.126 | 0.44916 | 0.00078
12516.703 | 0.45639 | 0.01212
9909.4424 | 0.4634 | 0.02362
7835.48 | 0.47109 | 0.03269
6217.2461 | 0.48099 | 0.03911
4905.291 | 0.4896 | 0.0483
3881.2737 | 0.49786 | 0.05485
3070.9827 | 0.5059 | 0.06072
2430.7778 | 0.51823 | 0.06613
1923.1537 | 0.52736 | 0.07312
1522.4358 | 0.53985 | 0.07709
1203.8446 | 0.55185 | 0.08302
952.86591 | 0.56329 | 0.0902
754.27557 | 0.57842 | 0.09376
596.71857 | 0.59274 | 0.10203
471.96338 | 0.60883 | 0.10735
373.20856 | 0.62263 | 0.11502
295.47278 | 0.64282 | 0.11881
233.87738 | 0.65855 | 0.12628
185.05922 | 0.67734 | 0.13213
146.35823 | 0.69682 | 0.13826
115.77804 | 0.71805 | 0.14502
91.6721 | 0.73899 | 0.15123
72.51701 | 0.76067 | 0.15862
57.36816 | 0.78287 | 0.16812
45.3629 | 0.80674 | 0.17721
35.93134 | 0.83022 | 0.18641
28.40909 | 0.8574 | 0.20121
22.48202 | 0.88833 | 0.21789
17.79613 | 0.92297 | 0.2301
14.06813 | 0.96441 | 0.24611
11.1448 | 1.01051 | 0.25796
8.81772 | 1.06119 | 0.26201
6.97545 | 1.10994 | 0.25848
5.5173 | 1.16151 | 0.25171
4.36941 | 1.20515 | 0.23408
3.45686 | 1.25063 | 0.21476
2.73547 | 1.28361 | 0.19425
2.16054 | 1.30921 | 0.17117
1.70952 | 1.33143 | 0.14838
1.35352 | 1.34711 | 0.12992
1.07079 | 1.35984 | 0.11402
0.84734 | 1.36934 | 0.10123
0.67072 | 1.37824 | 0.09216
0.53067 | 1.38601 | 0.08634
0.41976 | 1.39244 | 0.08584
0.33183 | 1.39688 | 0.08717
0.26261 | 1.40108 | 0.0901
0.20791 | 1.4065 | 0.09513
0.16452 | 1.41396 | 0.10297
0.13007 | 1.42292 | 0.11492
0.10309 | 1.43366 | 0.12944
0.08153 | 1.45075 | 0.14742
0.06443 | 1.47311 | 0.17457
0.05102 | 1.50065 | 0.21232
0.04042 | 1.52183 | 0.25834
0.03192 | 1.54043 | 0.30079
0.02528 | 1.56709 | 0.33474
0.01999 | 1.60903 | 0.36946