## Sheet1
20004.453 | 0.43809 | -0.01582
15829.126 | 0.44434 | 0.00063
12516.703 | 0.45322 | 0.01286
9909.4424 | 0.46081 | 0.02508
7835.48 | 0.46746 | 0.03332
6217.2461 | 0.47536 | 0.04066
4905.291 | 0.4843 | 0.04695
3881.2737 | 0.49422 | 0.05262
3070.9827 | 0.5029 | 0.06121
2430.7778 | 0.51307 | 0.06607
1923.1537 | 0.52413 | 0.07157
1522.4358 | 0.53548 | 0.07788
1203.8446 | 0.54799 | 0.08462
952.86591 | 0.55976 | 0.08956
754.27557 | 0.57323 | 0.09669
596.71857 | 0.58953 | 0.10116
471.96338 | 0.6044 | 0.10809
373.20856 | 0.62149 | 0.11298
295.47278 | 0.63827 | 0.11949
233.87738 | 0.65769 | 0.12797
185.05922 | 0.6757 | 0.13133
146.35823 | 0.69407 | 0.13861
115.77804 | 0.71481 | 0.14538
91.6721 | 0.73704 | 0.15154
72.51701 | 0.75834 | 0.15862
57.36816 | 0.78201 | 0.16822
45.3629 | 0.80634 | 0.17626
35.93134 | 0.83103 | 0.18875
28.40909 | 0.85717 | 0.20071
22.48202 | 0.88594 | 0.21488
17.79613 | 0.92199 | 0.2311
14.06813 | 0.96218 | 0.24554
11.1448 | 1.00678 | 0.25434
8.81772 | 1.05725 | 0.26071
6.97545 | 1.10959 | 0.25578
5.5173 | 1.15489 | 0.24796
4.36941 | 1.20496 | 0.23093
3.45686 | 1.24496 | 0.21487
2.73547 | 1.27679 | 0.19057
2.16054 | 1.30385 | 0.1679
1.70952 | 1.3249 | 0.14752
1.35352 | 1.33997 | 0.12867
1.07079 | 1.35261 | 0.11236
0.84734 | 1.3631 | 0.10032
0.67072 | 1.37169 | 0.09156
0.53067 | 1.37871 | 0.08716
0.41976 | 1.38418 | 0.08589
0.33183 | 1.38834 | 0.08557
0.26261 | 1.39315 | 0.08774
0.20791 | 1.39961 | 0.0929
0.16452 | 1.40761 | 0.10147
0.13007 | 1.41656 | 0.11304
0.10309 | 1.42951 | 0.1271
0.08153 | 1.44882 | 0.14874
0.06443 | 1.46984 | 0.18008
0.05102 | 1.48773 | 0.22002
0.04042 | 1.50198 | 0.25742
0.03192 | 1.5244 | 0.28906
0.02528 | 1.55925 | 0.32166
0.01999 | 1.60314 | 0.36006