## Sheet1
20004.453 | 0.4436 | -0.01402
15829.126 | 0.45048 | 0.00221
12516.703 | 0.45591 | 0.01446
9909.4424 | 0.46531 | 0.02334
7835.48 | 0.47323 | 0.03269
6217.2461 | 0.48121 | 0.04157
4905.291 | 0.48931 | 0.04923
3881.2737 | 0.49781 | 0.05291
3070.9827 | 0.50593 | 0.06107
2430.7778 | 0.51757 | 0.06698
1923.1537 | 0.52785 | 0.07322
1522.4358 | 0.54083 | 0.07775
1203.8446 | 0.55276 | 0.08196
952.86591 | 0.56609 | 0.08943
754.27557 | 0.5786 | 0.09724
596.71857 | 0.59381 | 0.1021
471.96338 | 0.6083 | 0.10839
373.20856 | 0.62682 | 0.11285
295.47278 | 0.64325 | 0.11961
233.87738 | 0.66132 | 0.12636
185.05922 | 0.68081 | 0.13163
146.35823 | 0.69929 | 0.13857
115.77804 | 0.72009 | 0.14585
91.6721 | 0.74227 | 0.15389
72.51701 | 0.76268 | 0.1601
57.36816 | 0.78771 | 0.1638
45.3629 | 0.80993 | 0.17166
35.93134 | 0.83623 | 0.18803
28.40909 | 0.85878 | 0.19607
22.48202 | 0.88908 | 0.21227
17.79613 | 0.9304 | 0.22905
14.06813 | 0.97317 | 0.22887
11.1448 | 1.0087 | 0.24851
8.81772 | 1.05681 | 0.23279
6.97545 | 1.11936 | 0.23026
5.5173 | 1.15085 | 0.23853
4.36941 | 1.17332 | 0.21486
3.45686 | 1.20334 | 0.17342
2.73547 | 1.25174 | 0.13451
2.16054 | 1.30299 | 0.12392
1.70952 | 1.33075 | 0.13741
1.35352 | 1.32482 | 0.15689
1.07079 | 1.28919 | 0.1585
0.84734 | 1.24774 | 0.12531
0.67072 | 1.22645 | 0.07014
0.53067 | 1.24738 | -0.00544
0.41976 | 1.31837 | -0.05479
0.33183 | 1.41134 | -0.04624
0.26261 | 1.48612 | 0.02869
0.20791 | 1.49965 | 0.14965
0.16452 | 1.43178 | 0.26717
0.13007 | 1.29523 | 0.32747
0.10309 | 1.14299 | 0.29147
0.08153 | 1.04819 | 0.16111
0.06443 | 1.05952 | 0.01571
0.05102 | 1.20225 | -0.12198
0.04042 | 1.42622 | -0.13379
0.03192 | 1.62374 | -0.00359
0.02528 | 1.73101 | 0.20263
0.01999 | 1.74788 | 0.44836