## Sheet1
20004.453 | 0.4415 | -0.01273
15829.126 | 0.44973 | 0.00105
12516.703 | 0.45713 | 0.01298
9909.4424 | 0.46512 | 0.02153
7835.48 | 0.47237 | 0.03355
6217.2461 | 0.48176 | 0.0399
4905.291 | 0.49026 | 0.04736
3881.2737 | 0.49856 | 0.05161
3070.9827 | 0.50661 | 0.06161
2430.7778 | 0.51657 | 0.06564
1923.1537 | 0.5287 | 0.07279
1522.4358 | 0.53939 | 0.0786
1203.8446 | 0.55297 | 0.08362
952.86591 | 0.5662 | 0.09077
754.27557 | 0.57946 | 0.09622
596.71857 | 0.59352 | 0.10059
471.96338 | 0.61006 | 0.10773
373.20856 | 0.62455 | 0.11214
295.47278 | 0.64358 | 0.12028
233.87738 | 0.66168 | 0.1254
185.05922 | 0.67982 | 0.13054
146.35823 | 0.69922 | 0.13879
115.77804 | 0.72082 | 0.14555
91.6721 | 0.7421 | 0.15193
72.51701 | 0.76319 | 0.15914
57.36816 | 0.78369 | 0.16359
45.3629 | 0.8085 | 0.17296
35.93134 | 0.83639 | 0.18661
28.40909 | 0.85944 | 0.19738
22.48202 | 0.89211 | 0.21372
17.79613 | 0.93178 | 0.22645
14.06813 | 0.96811 | 0.22846
11.1448 | 1.01421 | 0.24945
8.81772 | 1.05024 | 0.2357
6.97545 | 1.11015 | 0.22202
5.5173 | 1.16208 | 0.23229
4.36941 | 1.18149 | 0.22349
3.45686 | 1.19909 | 0.18808
2.73547 | 1.23022 | 0.14111
2.16054 | 1.27819 | 0.10748
1.70952 | 1.32538 | 0.10378
1.35352 | 1.34886 | 0.12614
1.07079 | 1.33478 | 0.1533
0.84734 | 1.29098 | 0.15935
0.67072 | 1.24434 | 0.13368
0.53067 | 1.21339 | 0.06582
0.41976 | 1.23428 | -0.01535
0.33183 | 1.30755 | -0.07134
0.26261 | 1.41134 | -0.06636
0.20791 | 1.50046 | 0.01237
0.16452 | 1.5282 | 0.14732
0.13007 | 1.4654 | 0.28898
0.10309 | 1.32052 | 0.37412
0.08153 | 1.14987 | 0.35355
0.06443 | 1.04431 | 0.24686
0.05102 | 1.04801 | 0.0582
0.04042 | 1.19695 | -0.08223
0.03192 | 1.41788 | -0.09682
0.02528 | 1.62717 | 0.00085
0.01999 | 1.80241 | 0.19592