## Sheet1
20004.453 | 0.42178 | -0.02284
15829.126 | 0.42768 | -0.00628
12516.703 | 0.43341 | 0.00737
9909.4424 | 0.44207 | 0.01823
7835.48 | 0.44798 | 0.02712
6217.2461 | 0.45716 | 0.03505
4905.291 | 0.46577 | 0.04372
3881.2737 | 0.47288 | 0.05118
3070.9827 | 0.48318 | 0.05661
2430.7778 | 0.49329 | 0.0648
1923.1537 | 0.502 | 0.06973
1522.4358 | 0.51416 | 0.07513
1203.8446 | 0.52713 | 0.08003
952.86591 | 0.53914 | 0.08612
754.27557 | 0.55134 | 0.09198
596.71857 | 0.56611 | 0.09826
471.96338 | 0.58096 | 0.10428
373.20856 | 0.5967 | 0.10891
295.47278 | 0.61392 | 0.11447
233.87738 | 0.63005 | 0.12005
185.05922 | 0.64913 | 0.12705
146.35823 | 0.66806 | 0.13196
115.77804 | 0.68871 | 0.13783
91.6721 | 0.70854 | 0.14465
72.51701 | 0.73232 | 0.15133
57.36816 | 0.75542 | 0.15893
45.3629 | 0.78058 | 0.16586
35.93134 | 0.80752 | 0.17225
28.40909 | 0.84099 | 0.17702
22.48202 | 0.87359 | 0.17849
17.79613 | 0.90717 | 0.1754
14.06813 | 0.93937 | 0.16902
11.1448 | 0.96909 | 0.1578
8.81772 | 0.99506 | 0.14646
6.97545 | 1.0163 | 0.12853
5.5173 | 1.03519 | 0.11559
4.36941 | 1.05248 | 0.10263
3.45686 | 1.06317 | 0.09451
2.73547 | 1.07006 | 0.08511
2.16054 | 1.07601 | 0.07622
1.70952 | 1.08312 | 0.06596
1.35352 | 1.09167 | 0.05913
1.07079 | 1.10271 | 0.05578
0.84734 | 1.1138 | 0.05859
0.67072 | 1.12109 | 0.06578
0.53067 | 1.12226 | 0.07565
0.41976 | 1.11807 | 0.08196
0.33183 | 1.11431 | 0.08247
0.26261 | 1.11605 | 0.07911
0.20791 | 1.1268 | 0.0762
0.16452 | 1.14505 | 0.07767
0.13007 | 1.17174 | 0.08958
0.10309 | 1.19936 | 0.1155
0.08153 | 1.22029 | 0.15577
0.06443 | 1.23184 | 0.19905
0.05102 | 1.22729 | 0.24033
0.04042 | 1.2237 | 0.26613
0.03192 | 1.23605 | 0.28224
0.02528 | 1.2669 | 0.29911
0.01999 | 1.31486 | 0.32343