## Sheet1
20004.453 | 0.42044 | -0.02161
15829.126 | 0.42582 | -0.0071
12516.703 | 0.43221 | 0.00703
9909.4424 | 0.43949 | 0.01777
7835.48 | 0.44579 | 0.0288
6217.2461 | 0.45447 | 0.0369
4905.291 | 0.46438 | 0.04276
3881.2737 | 0.47078 | 0.05048
3070.9827 | 0.48151 | 0.05651
2430.7778 | 0.48979 | 0.06372
1923.1537 | 0.50049 | 0.07023
1522.4358 | 0.51264 | 0.07672
1203.8446 | 0.52535 | 0.08114
952.86591 | 0.5368 | 0.08655
754.27557 | 0.55018 | 0.0917
596.71857 | 0.56388 | 0.09923
471.96338 | 0.57862 | 0.1045
373.20856 | 0.59497 | 0.10917
295.47278 | 0.61172 | 0.11552
233.87738 | 0.62846 | 0.12052
185.05922 | 0.64622 | 0.1256
146.35823 | 0.66763 | 0.13236
115.77804 | 0.68726 | 0.13866
91.6721 | 0.70803 | 0.1445
72.51701 | 0.72903 | 0.15188
57.36816 | 0.75215 | 0.15986
45.3629 | 0.77972 | 0.16656
35.93134 | 0.80823 | 0.17201
28.40909 | 0.83802 | 0.17628
22.48202 | 0.87318 | 0.17819
17.79613 | 0.9064 | 0.17369
14.06813 | 0.93825 | 0.16842
11.1448 | 0.96689 | 0.15562
8.81772 | 0.99433 | 0.14424
6.97545 | 1.01283 | 0.12795
5.5173 | 1.03031 | 0.11445
4.36941 | 1.0464 | 0.09983
3.45686 | 1.06035 | 0.09189
2.73547 | 1.06842 | 0.08369
2.16054 | 1.07339 | 0.07707
1.70952 | 1.07777 | 0.06959
1.35352 | 1.08341 | 0.06181
1.07079 | 1.09228 | 0.05494
0.84734 | 1.10384 | 0.05262
0.67072 | 1.11532 | 0.05594
0.53067 | 1.12458 | 0.06643
0.41976 | 1.12601 | 0.07997
0.33183 | 1.12148 | 0.08963
0.26261 | 1.11684 | 0.09345
0.20791 | 1.1171 | 0.09158
0.16452 | 1.1262 | 0.08912
0.13007 | 1.14582 | 0.0912
0.10309 | 1.1735 | 0.10221
0.08153 | 1.20572 | 0.1288
0.06443 | 1.23262 | 0.16772
0.05102 | 1.25047 | 0.22097
0.04042 | 1.25225 | 0.27101
0.03192 | 1.2519 | 0.3067
0.02528 | 1.26496 | 0.32908
0.01999 | 1.29917 | 0.34902