## Sheet1
20004.453 | 0.42297 | -0.02199
15829.126 | 0.42899 | -0.00637
12516.703 | 0.43657 | 0.00665
9909.4424 | 0.44215 | 0.01844
7835.48 | 0.44897 | 0.02734
6217.2461 | 0.45799 | 0.03563
4905.291 | 0.46618 | 0.04409
3881.2737 | 0.47236 | 0.05089
3070.9827 | 0.48247 | 0.05841
2430.7778 | 0.49341 | 0.06395
1923.1537 | 0.50385 | 0.07058
1522.4358 | 0.51557 | 0.07511
1203.8446 | 0.52619 | 0.08252
952.86591 | 0.53926 | 0.08753
754.27557 | 0.55247 | 0.09238
596.71857 | 0.56688 | 0.09755
471.96338 | 0.58178 | 0.10426
373.20856 | 0.59792 | 0.1113
295.47278 | 0.61452 | 0.11576
233.87738 | 0.63191 | 0.1212
185.05922 | 0.65146 | 0.12703
146.35823 | 0.66924 | 0.13389
115.77804 | 0.68943 | 0.13988
91.6721 | 0.71096 | 0.14617
72.51701 | 0.73195 | 0.15224
57.36816 | 0.75727 | 0.15933
45.3629 | 0.78437 | 0.16513
35.93134 | 0.80939 | 0.17333
28.40909 | 0.84117 | 0.17696
22.48202 | 0.8764 | 0.17921
17.79613 | 0.90943 | 0.17738
14.06813 | 0.94208 | 0.17012
11.1448 | 0.9736 | 0.1596
8.81772 | 0.99907 | 0.14537
6.97545 | 1.0214 | 0.1317
5.5173 | 1.04042 | 0.11612
4.36941 | 1.05487 | 0.10443
3.45686 | 1.06621 | 0.09167
2.73547 | 1.07595 | 0.08173
2.16054 | 1.08457 | 0.0738
1.70952 | 1.0903 | 0.06758
1.35352 | 1.09688 | 0.06255
1.07079 | 1.1029 | 0.06031
0.84734 | 1.10766 | 0.05897
0.67072 | 1.11284 | 0.05989
0.53067 | 1.11755 | 0.0608
0.41976 | 1.12411 | 0.06366
0.33183 | 1.13005 | 0.06868
0.26261 | 1.13585 | 0.07576
0.20791 | 1.14241 | 0.08377
0.16452 | 1.15119 | 0.09349
0.13007 | 1.16222 | 0.10784
0.10309 | 1.1735 | 0.12678
0.08153 | 1.18347 | 0.14836
0.06443 | 1.19574 | 0.17225
0.05102 | 1.21321 | 0.19367
0.04042 | 1.23755 | 0.22297
0.03192 | 1.26467 | 0.25961
0.02528 | 1.29255 | 0.29641
0.01999 | 1.33202 | 0.33391