## Sheet1
20004.453 | 0.42124 | -0.02273
15829.126 | 0.42656 | -0.00459
12516.703 | 0.43521 | 0.00705
9909.4424 | 0.44136 | 0.01801
7835.48 | 0.44753 | 0.0275
6217.2461 | 0.45747 | 0.0361
4905.291 | 0.46516 | 0.0445
3881.2737 | 0.47296 | 0.05073
3070.9827 | 0.48161 | 0.05815
2430.7778 | 0.49214 | 0.0648
1923.1537 | 0.50357 | 0.06914
1522.4358 | 0.51333 | 0.07606
1203.8446 | 0.52458 | 0.08265
952.86591 | 0.53946 | 0.08804
754.27557 | 0.55176 | 0.09348
596.71857 | 0.56677 | 0.09957
471.96338 | 0.58235 | 0.10628
373.20856 | 0.59659 | 0.11091
295.47278 | 0.61366 | 0.11568
233.87738 | 0.63083 | 0.12178
185.05922 | 0.65101 | 0.12836
146.35823 | 0.66983 | 0.13366
115.77804 | 0.68996 | 0.1399
91.6721 | 0.71102 | 0.14607
72.51701 | 0.73281 | 0.15415
57.36816 | 0.75753 | 0.16114
45.3629 | 0.78341 | 0.1679
35.93134 | 0.81182 | 0.17352
28.40909 | 0.84429 | 0.17783
22.48202 | 0.87667 | 0.17983
17.79613 | 0.91033 | 0.17671
14.06813 | 0.94526 | 0.16971
11.1448 | 0.9758 | 0.15907
8.81772 | 1.0004 | 0.1461
6.97545 | 1.02192 | 0.13037
5.5173 | 1.04043 | 0.11672
4.36941 | 1.05502 | 0.10452
3.45686 | 1.06525 | 0.09141
2.73547 | 1.07583 | 0.08171
2.16054 | 1.08391 | 0.07376
1.70952 | 1.09088 | 0.0669
1.35352 | 1.09763 | 0.06217
1.07079 | 1.10342 | 0.06019
0.84734 | 1.1086 | 0.05909
0.67072 | 1.11373 | 0.05981
0.53067 | 1.11916 | 0.06027
0.41976 | 1.12534 | 0.06382
0.33183 | 1.13145 | 0.06968
0.26261 | 1.13628 | 0.07708
0.20791 | 1.14242 | 0.08506
0.16452 | 1.15075 | 0.09448
0.13007 | 1.16151 | 0.10776
0.10309 | 1.17191 | 0.12522
0.08153 | 1.18327 | 0.14392
0.06443 | 1.19838 | 0.1665
0.05102 | 1.22022 | 0.18969
0.04042 | 1.24741 | 0.22454
0.03192 | 1.27267 | 0.26783
0.02528 | 1.29654 | 0.30927
0.01999 | 1.32889 | 0.34705