## Sheet1
20004.453 | 0.42154 | -0.02301
15829.126 | 0.42737 | -0.00736
12516.703 | 0.43531 | 0.00528
9909.4424 | 0.44193 | 0.0168
7835.48 | 0.44917 | 0.02674
6217.2461 | 0.45584 | 0.03645
4905.291 | 0.46406 | 0.04305
3881.2737 | 0.47401 | 0.04996
3070.9827 | 0.48197 | 0.05652
2430.7778 | 0.49207 | 0.06301
1923.1537 | 0.50388 | 0.0704
1522.4358 | 0.51301 | 0.07479
1203.8446 | 0.52537 | 0.07939
952.86591 | 0.53697 | 0.08524
754.27557 | 0.55002 | 0.09274
596.71857 | 0.56419 | 0.0976
471.96338 | 0.5783 | 0.10383
373.20856 | 0.59492 | 0.10749
295.47278 | 0.61143 | 0.11351
233.87738 | 0.62821 | 0.11809
185.05922 | 0.64577 | 0.12592
146.35823 | 0.66664 | 0.13317
115.77804 | 0.68687 | 0.13821
91.6721 | 0.70638 | 0.14464
72.51701 | 0.7285 | 0.15517
57.36816 | 0.74662 | 0.16402
45.3629 | 0.77251 | 0.17226
35.93134 | 0.81275 | 0.17573
28.40909 | 0.84109 | 0.19104
22.48202 | 0.87908 | 0.19444
17.79613 | 0.91876 | 0.18307
14.06813 | 0.9309 | 0.17727
11.1448 | 0.99626 | 0.1716
8.81772 | 0.98796 | 0.16822
6.97545 | 1.01765 | 0.11995
5.5173 | 1.08231 | 0.10672
4.36941 | 1.1021 | 0.14066
3.45686 | 1.06663 | 0.14836
2.73547 | 1.03135 | 0.10323
2.16054 | 1.03911 | 0.02673
1.70952 | 1.10693 | -0.03166
1.35352 | 1.2053 | -0.02664
1.07079 | 1.28144 | 0.05357
0.84734 | 1.28016 | 0.1763
0.67072 | 1.20432 | 0.27424
0.53067 | 1.03747 | 0.29552
0.41976 | 0.88201 | 0.18331
0.33183 | 0.83847 | -0.03694
0.26261 | 0.96773 | -0.27122
0.20791 | 1.26662 | -0.39319
0.16452 | 1.63616 | -0.29902
0.13007 | 1.92055 | 0.03526
0.10309 | 1.96792 | 0.51497
0.08153 | 1.71612 | 0.96337
0.06443 | 1.31289 | 1.19858
0.05102 | 0.73812 | 1.08973
0.04042 | 0.31268 | 0.56186
0.03192 | 0.32521 | -0.27545
0.02528 | 1.04898 | -1.03061
0.01999 | 2.30754 | -1.2784