## Sheet1
20004.453 | 0.44307 | -0.01528
15829.126 | 0.44927 | -8e-05
12516.703 | 0.45702 | 0.01228
9909.4424 | 0.46451 | 0.02372
7835.48 | 0.4726 | 0.03283
6217.2461 | 0.48102 | 0.03897
4905.291 | 0.48807 | 0.0473
3881.2737 | 0.49748 | 0.05336
3070.9827 | 0.50705 | 0.05951
2430.7778 | 0.51763 | 0.06607
1923.1537 | 0.52859 | 0.07265
1522.4358 | 0.53971 | 0.07776
1203.8446 | 0.55167 | 0.08453
952.86591 | 0.56433 | 0.08934
754.27557 | 0.57843 | 0.09562
596.71857 | 0.59322 | 0.10111
471.96338 | 0.60932 | 0.10632
373.20856 | 0.62481 | 0.11342
295.47278 | 0.64219 | 0.12095
233.87738 | 0.65832 | 0.12616
185.05922 | 0.67928 | 0.13349
146.35823 | 0.6974 | 0.13875
115.77804 | 0.71864 | 0.1457
91.6721 | 0.74138 | 0.15093
72.51701 | 0.76204 | 0.15893
57.36816 | 0.78396 | 0.16695
45.3629 | 0.80892 | 0.17647
35.93134 | 0.83195 | 0.18846
28.40909 | 0.86033 | 0.20034
22.48202 | 0.88986 | 0.21565
17.79613 | 0.92565 | 0.23091
14.06813 | 0.96583 | 0.24658
11.1448 | 1.01129 | 0.25751
8.81772 | 1.06138 | 0.26288
6.97545 | 1.11273 | 0.25669
5.5173 | 1.16082 | 0.25143
4.36941 | 1.20939 | 0.23199
3.45686 | 1.25071 | 0.21521
2.73547 | 1.28333 | 0.19326
2.16054 | 1.3101 | 0.16927
1.70952 | 1.33131 | 0.14856
1.35352 | 1.34697 | 0.12965
1.07079 | 1.35842 | 0.11376
0.84734 | 1.36912 | 0.10056
0.67072 | 1.37734 | 0.09188
0.53067 | 1.38495 | 0.08687
0.41976 | 1.39022 | 0.08547
0.33183 | 1.39486 | 0.0856
0.26261 | 1.39956 | 0.08798
0.20791 | 1.40645 | 0.09338
0.16452 | 1.41395 | 0.10256
0.13007 | 1.42214 | 0.11472
0.10309 | 1.43358 | 0.12911
0.08153 | 1.45064 | 0.14976
0.06443 | 1.47133 | 0.17909
0.05102 | 1.49033 | 0.21791
0.04042 | 1.50718 | 0.25616
0.03192 | 1.53026 | 0.28933
0.02528 | 1.56603 | 0.32415
0.01999 | 1.61087 | 0.36603