## Sheet1
20004.453 | 0.43994 | -0.01499
15829.126 | 0.44715 | -0.00074
12516.703 | 0.45532 | 0.01346
9909.4424 | 0.46247 | 0.02245
7835.48 | 0.47091 | 0.03218
6217.2461 | 0.47938 | 0.03983
4905.291 | 0.48734 | 0.04711
3881.2737 | 0.49675 | 0.05538
3070.9827 | 0.50729 | 0.06102
2430.7778 | 0.51387 | 0.06651
1923.1537 | 0.52631 | 0.0715
1522.4358 | 0.53701 | 0.07812
1203.8446 | 0.55029 | 0.08443
952.86591 | 0.56287 | 0.08867
754.27557 | 0.57516 | 0.09677
596.71857 | 0.59146 | 0.10252
471.96338 | 0.60545 | 0.10675
373.20856 | 0.62282 | 0.11364
295.47278 | 0.63955 | 0.11967
233.87738 | 0.65925 | 0.12555
185.05922 | 0.67714 | 0.13302
146.35823 | 0.69727 | 0.13869
115.77804 | 0.71769 | 0.14409
91.6721 | 0.73937 | 0.15065
72.51701 | 0.75963 | 0.15907
57.36816 | 0.78298 | 0.16809
45.3629 | 0.80578 | 0.17671
35.93134 | 0.82964 | 0.18658
28.40909 | 0.85575 | 0.201
22.48202 | 0.88705 | 0.21464
17.79613 | 0.92328 | 0.22928
14.06813 | 0.96569 | 0.24488
11.1448 | 1.00809 | 0.2556
8.81772 | 1.05989 | 0.25988
6.97545 | 1.10756 | 0.25746
5.5173 | 1.16026 | 0.24931
4.36941 | 1.20206 | 0.2321
3.45686 | 1.24658 | 0.212
2.73547 | 1.27957 | 0.19174
2.16054 | 1.30471 | 0.16837
1.70952 | 1.3263 | 0.14735
1.35352 | 1.34247 | 0.12892
1.07079 | 1.35429 | 0.113
0.84734 | 1.36397 | 0.10066
0.67072 | 1.37167 | 0.09177
0.53067 | 1.37924 | 0.08533
0.41976 | 1.38605 | 0.08373
0.33183 | 1.39093 | 0.086
0.26261 | 1.39556 | 0.08928
0.20791 | 1.40059 | 0.09438
0.16452 | 1.40833 | 0.10229
0.13007 | 1.41702 | 0.1152
0.10309 | 1.42646 | 0.13137
0.08153 | 1.44038 | 0.14959
0.06443 | 1.46066 | 0.17408
0.05102 | 1.48831 | 0.20689
0.04042 | 1.51446 | 0.25131
0.03192 | 1.53591 | 0.29718
0.02528 | 1.56262 | 0.33532
0.01999 | 1.60328 | 0.37205