## Sheet1
20004.453 | 0.43514 | -0.01495
15829.126 | 0.44179 | 0.00122
12516.703 | 0.44907 | 0.01188
9909.4424 | 0.45815 | 0.02373
7835.48 | 0.4664 | 0.03369
6217.2461 | 0.47236 | 0.0404
4905.291 | 0.4824 | 0.0479
3881.2737 | 0.49225 | 0.05404
3070.9827 | 0.50158 | 0.05975
2430.7778 | 0.51111 | 0.06804
1923.1537 | 0.5226 | 0.07298
1522.4358 | 0.53326 | 0.07929
1203.8446 | 0.54488 | 0.08586
952.86591 | 0.56051 | 0.09073
754.27557 | 0.57117 | 0.09683
596.71857 | 0.5881 | 0.10316
471.96338 | 0.60455 | 0.10962
373.20856 | 0.62179 | 0.1163
295.47278 | 0.63859 | 0.12079
233.87738 | 0.65521 | 0.12791
185.05922 | 0.67441 | 0.13445
146.35823 | 0.69448 | 0.1393
115.77804 | 0.71614 | 0.14794
91.6721 | 0.73724 | 0.15275
72.51701 | 0.75927 | 0.1615
57.36816 | 0.78244 | 0.16986
45.3629 | 0.80615 | 0.17928
35.93134 | 0.83049 | 0.18971
28.40909 | 0.85921 | 0.20116
22.48202 | 0.88857 | 0.21728
17.79613 | 0.92361 | 0.23188
14.06813 | 0.96675 | 0.24561
11.1448 | 1.01228 | 0.25467
8.81772 | 1.0602 | 0.26108
6.97545 | 1.11589 | 0.26058
5.5173 | 1.16112 | 0.24729
4.36941 | 1.21001 | 0.2366
3.45686 | 1.24669 | 0.21467
2.73547 | 1.28311 | 0.19142
2.16054 | 1.31106 | 0.17005
1.70952 | 1.33117 | 0.14891
1.35352 | 1.34596 | 0.13058
1.07079 | 1.35851 | 0.11427
0.84734 | 1.36856 | 0.10162
0.67072 | 1.37625 | 0.09224
0.53067 | 1.38287 | 0.08593
0.41976 | 1.39046 | 0.08216
0.33183 | 1.39771 | 0.08337
0.26261 | 1.40434 | 0.08922
0.20791 | 1.40865 | 0.09711
0.16452 | 1.41262 | 0.10696
0.13007 | 1.4195 | 0.11688
0.10309 | 1.43029 | 0.13091
0.08153 | 1.44385 | 0.15072
0.06443 | 1.46048 | 0.17381
0.05102 | 1.48395 | 0.19674
0.04042 | 1.52097 | 0.23066
0.03192 | 1.56161 | 0.28151
0.02528 | 1.5955 | 0.34088
0.01999 | 1.62255 | 0.39375