## Sheet1
20004.453 | 0.43512 | -0.01619
15829.126 | 0.44229 | 0.00016
12516.703 | 0.44901 | 0.01228
9909.4424 | 0.45674 | 0.02319
7835.48 | 0.46517 | 0.03198
6217.2461 | 0.47241 | 0.03846
4905.291 | 0.48195 | 0.04701
3881.2737 | 0.49163 | 0.05415
3070.9827 | 0.50156 | 0.06111
2430.7778 | 0.51005 | 0.06693
1923.1537 | 0.52156 | 0.07232
1522.4358 | 0.53449 | 0.07868
1203.8446 | 0.54346 | 0.08321
952.86591 | 0.55975 | 0.09007
754.27557 | 0.57304 | 0.09534
596.71857 | 0.58624 | 0.10179
471.96338 | 0.60233 | 0.1077
373.20856 | 0.61845 | 0.11445
295.47278 | 0.63556 | 0.12069
233.87738 | 0.65383 | 0.1272
185.05922 | 0.67306 | 0.13224
146.35823 | 0.69256 | 0.13926
115.77804 | 0.71325 | 0.14528
91.6721 | 0.73387 | 0.15124
72.51701 | 0.75785 | 0.16007
57.36816 | 0.77996 | 0.16947
45.3629 | 0.80171 | 0.17816
35.93134 | 0.82671 | 0.18711
28.40909 | 0.85383 | 0.19941
22.48202 | 0.88599 | 0.21555
17.79613 | 0.9199 | 0.23044
14.06813 | 0.95923 | 0.2435
11.1448 | 1.00511 | 0.25433
8.81772 | 1.05419 | 0.25978
6.97545 | 1.10685 | 0.25375
5.5173 | 1.1524 | 0.24596
4.36941 | 1.20233 | 0.22973
3.45686 | 1.23976 | 0.21288
2.73547 | 1.27164 | 0.18956
2.16054 | 1.29832 | 0.16644
1.70952 | 1.31948 | 0.14541
1.35352 | 1.33442 | 0.12645
1.07079 | 1.34649 | 0.11077
0.84734 | 1.35726 | 0.09861
0.67072 | 1.36615 | 0.09134
0.53067 | 1.37247 | 0.08736
0.41976 | 1.37686 | 0.08511
0.33183 | 1.38165 | 0.08508
0.26261 | 1.38701 | 0.08651
0.20791 | 1.39372 | 0.0919
0.16452 | 1.40116 | 0.10062
0.13007 | 1.41091 | 0.11159
0.10309 | 1.42545 | 0.12669
0.08153 | 1.44392 | 0.15064
0.06443 | 1.46277 | 0.18343
0.05102 | 1.47564 | 0.22086
0.04042 | 1.49024 | 0.25318
0.03192 | 1.51591 | 0.28272
0.02528 | 1.55201 | 0.31701
0.01999 | 1.59639 | 0.35581