## Sheet1
20004.453 | 0.43372 | -0.01499
15829.126 | 0.43972 | 0.00162
12516.703 | 0.44759 | 0.01341
9909.4424 | 0.45498 | 0.02375
7835.48 | 0.4619 | 0.03201
6217.2461 | 0.47129 | 0.0403
4905.291 | 0.47971 | 0.04783
3881.2737 | 0.48905 | 0.05378
3070.9827 | 0.49759 | 0.06175
2430.7778 | 0.50881 | 0.06554
1923.1537 | 0.51935 | 0.07314
1522.4358 | 0.53022 | 0.07811
1203.8446 | 0.5431 | 0.08524
952.86591 | 0.5565 | 0.09166
754.27557 | 0.57134 | 0.09805
596.71857 | 0.5856 | 0.10281
471.96338 | 0.60263 | 0.11068
373.20856 | 0.61691 | 0.11716
295.47278 | 0.63597 | 0.12163
233.87738 | 0.65402 | 0.12764
185.05922 | 0.67269 | 0.13465
146.35823 | 0.69348 | 0.14168
115.77804 | 0.71395 | 0.14755
91.6721 | 0.73593 | 0.15287
72.51701 | 0.75831 | 0.1629
57.36816 | 0.78055 | 0.17058
45.3629 | 0.80454 | 0.18003
35.93134 | 0.82913 | 0.18957
28.40909 | 0.85624 | 0.20262
22.48202 | 0.8872 | 0.21577
17.79613 | 0.92303 | 0.23224
14.06813 | 0.96249 | 0.24508
11.1448 | 1.00868 | 0.2563
8.81772 | 1.05886 | 0.26129
6.97545 | 1.1133 | 0.25605
5.5173 | 1.15773 | 0.24842
4.36941 | 1.20681 | 0.23251
3.45686 | 1.2439 | 0.21333
2.73547 | 1.27769 | 0.18973
2.16054 | 1.30657 | 0.1679
1.70952 | 1.32672 | 0.14768
1.35352 | 1.34132 | 0.12906
1.07079 | 1.3536 | 0.11327
0.84734 | 1.36317 | 0.10117
0.67072 | 1.37128 | 0.09151
0.53067 | 1.37758 | 0.08521
0.41976 | 1.38396 | 0.08182
0.33183 | 1.39184 | 0.0818
0.26261 | 1.39931 | 0.08646
0.20791 | 1.40594 | 0.09625
0.16452 | 1.41017 | 0.10769
0.13007 | 1.41477 | 0.11936
0.10309 | 1.42338 | 0.13224
0.08153 | 1.43696 | 0.15015
0.06443 | 1.45424 | 0.17388
0.05102 | 1.47449 | 0.19762
0.04042 | 1.50775 | 0.22564
0.03192 | 1.55273 | 0.26741
0.02528 | 1.59751 | 0.32587
0.01999 | 1.63287 | 0.39005