## Sheet1
20004.453 | 0.42351 | -0.01773
15829.126 | 0.42895 | -0.0028
12516.703 | 0.43702 | 0.01021
9909.4424 | 0.44341 | 0.02228
7835.48 | 0.45085 | 0.0306
6217.2461 | 0.458 | 0.03897
4905.291 | 0.46586 | 0.04539
3881.2737 | 0.47626 | 0.054
3070.9827 | 0.48532 | 0.05845
2430.7778 | 0.49534 | 0.06535
1923.1537 | 0.50447 | 0.07104
1522.4358 | 0.51792 | 0.0764
1203.8446 | 0.52757 | 0.08246
952.86591 | 0.54002 | 0.08648
754.27557 | 0.55453 | 0.09285
596.71857 | 0.56899 | 0.09874
471.96338 | 0.58397 | 0.10351
373.20856 | 0.59862 | 0.11018
295.47278 | 0.61496 | 0.11453
233.87738 | 0.63378 | 0.1193
185.05922 | 0.65107 | 0.1271
146.35823 | 0.67299 | 0.13297
115.77804 | 0.69062 | 0.13906
91.6721 | 0.71109 | 0.14582
72.51701 | 0.73459 | 0.15095
57.36816 | 0.75832 | 0.15923
45.3629 | 0.7853 | 0.16569
35.93134 | 0.81311 | 0.17026
28.40909 | 0.84437 | 0.17312
22.48202 | 0.87673 | 0.1752
17.79613 | 0.90704 | 0.17124
14.06813 | 0.94037 | 0.16406
11.1448 | 0.96698 | 0.15177
8.81772 | 0.99321 | 0.14041
6.97545 | 1.01308 | 0.12911
5.5173 | 1.02827 | 0.11295
4.36941 | 1.04135 | 0.1006
3.45686 | 1.05853 | 0.08946
2.73547 | 1.07188 | 0.08379
2.16054 | 1.07767 | 0.08274
1.70952 | 1.08054 | 0.0784
1.35352 | 1.08294 | 0.0721
1.07079 | 1.08698 | 0.06348
0.84734 | 1.09586 | 0.05491
0.67072 | 1.11065 | 0.05058
0.53067 | 1.13088 | 0.05448
0.41976 | 1.15049 | 0.07179
0.33183 | 1.15827 | 0.09964
0.26261 | 1.14785 | 0.12858
0.20791 | 1.12362 | 0.14407
0.16452 | 1.09673 | 0.13698
0.13007 | 1.08577 | 0.10528
0.10309 | 1.11021 | 0.05831
0.08153 | 1.18414 | 0.02064
0.06443 | 1.29421 | 0.02433
0.05102 | 1.44055 | 0.1089
0.04042 | 1.54423 | 0.29954
0.03192 | 1.53279 | 0.5602
0.02528 | 1.35404 | 0.79587
0.01999 | 1.01667 | 0.89455