## Sheet1
20004.453 | 0.41882 | -0.02263
15829.126 | 0.42423 | -0.00582
12516.703 | 0.43153 | 0.0089
9909.4424 | 0.43963 | 0.01946
7835.48 | 0.44654 | 0.02859
6217.2461 | 0.45413 | 0.03584
4905.291 | 0.46074 | 0.04394
3881.2737 | 0.47045 | 0.0511
3070.9827 | 0.48043 | 0.05642
2430.7778 | 0.48804 | 0.06246
1923.1537 | 0.49877 | 0.06898
1522.4358 | 0.51039 | 0.07697
1203.8446 | 0.52229 | 0.08004
952.86591 | 0.53497 | 0.08591
754.27557 | 0.54815 | 0.09079
596.71857 | 0.56348 | 0.0975
471.96338 | 0.57721 | 0.10245
373.20856 | 0.59279 | 0.10869
295.47278 | 0.60889 | 0.11355
233.87738 | 0.62563 | 0.11945
185.05922 | 0.64428 | 0.12464
146.35823 | 0.66366 | 0.13037
115.77804 | 0.68362 | 0.13751
91.6721 | 0.70324 | 0.14248
72.51701 | 0.72482 | 0.14869
57.36816 | 0.7479 | 0.15726
45.3629 | 0.77571 | 0.165
35.93134 | 0.80491 | 0.16863
28.40909 | 0.83463 | 0.17375
22.48202 | 0.86602 | 0.17431
17.79613 | 0.89981 | 0.16936
14.06813 | 0.93029 | 0.16336
11.1448 | 0.96021 | 0.1525
8.81772 | 0.9844 | 0.13967
6.97545 | 1.00408 | 0.124
5.5173 | 1.02147 | 0.10967
4.36941 | 1.03733 | 0.09676
3.45686 | 1.04925 | 0.08961
2.73547 | 1.05464 | 0.08222
2.16054 | 1.0605 | 0.07336
1.70952 | 1.06459 | 0.06612
1.35352 | 1.0727 | 0.05872
1.07079 | 1.0819 | 0.05266
0.84734 | 1.09341 | 0.05369
0.67072 | 1.10377 | 0.05893
0.53067 | 1.10935 | 0.07007
0.41976 | 1.10755 | 0.08151
0.33183 | 1.10231 | 0.08683
0.26261 | 1.09977 | 0.08644
0.20791 | 1.10434 | 0.08341
0.16452 | 1.1181 | 0.08268
0.13007 | 1.14125 | 0.08713
0.10309 | 1.16963 | 0.10472
0.08153 | 1.1986 | 0.13754
0.06443 | 1.21944 | 0.18056
0.05102 | 1.22615 | 0.23052
0.04042 | 1.22325 | 0.27062
0.03192 | 1.22624 | 0.29558
0.02528 | 1.24716 | 0.31356
0.01999 | 1.28739 | 0.3344