## Sheet1
20004.453 | 0.41557 | -0.02194
15829.126 | 0.42196 | -0.00533
12516.703 | 0.42915 | 0.0064
9909.4424 | 0.43458 | 0.01841
7835.48 | 0.44215 | 0.02955
6217.2461 | 0.45004 | 0.03583
4905.291 | 0.45893 | 0.04432
3881.2737 | 0.46763 | 0.05076
3070.9827 | 0.47634 | 0.05753
2430.7778 | 0.48587 | 0.06402
1923.1537 | 0.49792 | 0.07002
1522.4358 | 0.50843 | 0.07469
1203.8446 | 0.5194 | 0.08128
952.86591 | 0.53202 | 0.08778
754.27557 | 0.54713 | 0.09238
596.71857 | 0.56069 | 0.09922
471.96338 | 0.57588 | 0.10329
373.20856 | 0.59036 | 0.10899
295.47278 | 0.60828 | 0.11533
233.87738 | 0.62425 | 0.12144
185.05922 | 0.64417 | 0.12712
146.35823 | 0.66429 | 0.13222
115.77804 | 0.68234 | 0.13789
91.6721 | 0.7046 | 0.14412
72.51701 | 0.72605 | 0.15209
57.36816 | 0.75078 | 0.1585
45.3629 | 0.77721 | 0.16493
35.93134 | 0.80548 | 0.17103
28.40909 | 0.83491 | 0.17388
22.48202 | 0.8683 | 0.17588
17.79613 | 0.90183 | 0.17276
14.06813 | 0.93539 | 0.16467
11.1448 | 0.96148 | 0.1542
8.81772 | 0.9865 | 0.13987
6.97545 | 1.01071 | 0.12589
5.5173 | 1.02335 | 0.11383
4.36941 | 1.0374 | 0.09954
3.45686 | 1.04889 | 0.08705
2.73547 | 1.05921 | 0.07564
2.16054 | 1.0711 | 0.07067
1.70952 | 1.07988 | 0.06963
1.35352 | 1.0825 | 0.0696
1.07079 | 1.08394 | 0.06757
0.84734 | 1.08412 | 0.06418
0.67072 | 1.08805 | 0.05895
0.53067 | 1.09561 | 0.05422
0.41976 | 1.10906 | 0.05264
0.33183 | 1.126 | 0.05896
0.26261 | 1.142 | 0.07566
0.20791 | 1.15047 | 0.09908
0.16452 | 1.1487 | 0.12356
0.13007 | 1.14136 | 0.14032
0.10309 | 1.13725 | 0.14788
0.08153 | 1.14323 | 0.15051
0.06443 | 1.16288 | 0.15814
0.05102 | 1.19344 | 0.1696
0.04042 | 1.23698 | 0.1942
0.03192 | 1.29068 | 0.23774
0.02528 | 1.33774 | 0.30366
0.01999 | 1.36905 | 0.38032