## Sheet1
20004.453 | 0.41344 | -0.02199
15829.126 | 0.41902 | -0.00523
12516.703 | 0.42464 | 0.00661
9909.4424 | 0.43207 | 0.02091
7835.48 | 0.43946 | 0.02791
6217.2461 | 0.44712 | 0.03629
4905.291 | 0.45665 | 0.0453
3881.2737 | 0.46495 | 0.05191
3070.9827 | 0.47491 | 0.05805
2430.7778 | 0.48342 | 0.06493
1923.1537 | 0.49607 | 0.07114
1522.4358 | 0.50662 | 0.07619
1203.8446 | 0.52026 | 0.08307
952.86591 | 0.53103 | 0.08662
754.27557 | 0.544 | 0.09284
596.71857 | 0.55895 | 0.10021
471.96338 | 0.5741 | 0.10415
373.20856 | 0.59005 | 0.10993
295.47278 | 0.60722 | 0.11586
233.87738 | 0.62365 | 0.12139
185.05922 | 0.64345 | 0.12765
146.35823 | 0.66063 | 0.13345
115.77804 | 0.68219 | 0.13973
91.6721 | 0.70181 | 0.14638
72.51701 | 0.72569 | 0.15134
57.36816 | 0.75133 | 0.15893
45.3629 | 0.77742 | 0.16432
35.93134 | 0.8043 | 0.17185
28.40909 | 0.83513 | 0.1745
22.48202 | 0.86875 | 0.17458
17.79613 | 0.9012 | 0.17249
14.06813 | 0.93362 | 0.16195
11.1448 | 0.9603 | 0.15515
8.81772 | 0.98626 | 0.13898
6.97545 | 1.00882 | 0.1249
5.5173 | 1.02315 | 0.11358
4.36941 | 1.03635 | 0.09946
3.45686 | 1.04746 | 0.0871
2.73547 | 1.05849 | 0.07647
2.16054 | 1.06967 | 0.07085
1.70952 | 1.07768 | 0.06952
1.35352 | 1.08022 | 0.06937
1.07079 | 1.08072 | 0.06741
0.84734 | 1.08288 | 0.06308
0.67072 | 1.08656 | 0.0587
0.53067 | 1.09542 | 0.05316
0.41976 | 1.10913 | 0.05249
0.33183 | 1.12606 | 0.06014
0.26261 | 1.14075 | 0.07831
0.20791 | 1.14744 | 0.1022
0.16452 | 1.14355 | 0.1247
0.13007 | 1.1363 | 0.13932
0.10309 | 1.13339 | 0.14401
0.08153 | 1.14201 | 0.14623
0.06443 | 1.16318 | 0.15499
0.05102 | 1.19561 | 0.16729
0.04042 | 1.24064 | 0.19447
0.03192 | 1.29232 | 0.24249
0.02528 | 1.33517 | 0.31037
0.01999 | 1.36068 | 0.38558