## Sheet1
20004.453 | 0.41878 | -0.02168
15829.126 | 0.42414 | -0.00738
12516.703 | 0.42986 | 0.00645
9909.4424 | 0.43683 | 0.01812
7835.48 | 0.44426 | 0.02703
6217.2461 | 0.45173 | 0.03587
4905.291 | 0.46157 | 0.04343
3881.2737 | 0.4701 | 0.05092
3070.9827 | 0.48012 | 0.05729
2430.7778 | 0.48948 | 0.06264
1923.1537 | 0.50011 | 0.06948
1522.4358 | 0.51201 | 0.07547
1203.8446 | 0.52125 | 0.08119
952.86591 | 0.535 | 0.08717
754.27557 | 0.54912 | 0.09168
596.71857 | 0.56165 | 0.0983
471.96338 | 0.57727 | 0.10142
373.20856 | 0.59456 | 0.10919
295.47278 | 0.60919 | 0.11296
233.87738 | 0.62612 | 0.11978
185.05922 | 0.64507 | 0.12573
146.35823 | 0.66329 | 0.13211
115.77804 | 0.68343 | 0.13835
91.6721 | 0.70587 | 0.14457
72.51701 | 0.72579 | 0.15113
57.36816 | 0.75188 | 0.15613
45.3629 | 0.77722 | 0.16404
35.93134 | 0.8049 | 0.17048
28.40909 | 0.83512 | 0.1732
22.48202 | 0.86635 | 0.17442
17.79613 | 0.90097 | 0.17139
14.06813 | 0.93362 | 0.16223
11.1448 | 0.9604 | 0.1515
8.81772 | 0.98683 | 0.13898
6.97545 | 1.00834 | 0.12533
5.5173 | 1.02136 | 0.11247
4.36941 | 1.03549 | 0.09914
3.45686 | 1.04738 | 0.08541
2.73547 | 1.05879 | 0.07607
2.16054 | 1.06951 | 0.07105
1.70952 | 1.07559 | 0.07029
1.35352 | 1.07718 | 0.06915
1.07079 | 1.07869 | 0.06516
0.84734 | 1.08147 | 0.06013
0.67072 | 1.0869 | 0.05528
0.53067 | 1.09732 | 0.05097
0.41976 | 1.11234 | 0.05312
0.33183 | 1.1282 | 0.06437
0.26261 | 1.13885 | 0.08387
0.20791 | 1.14053 | 0.10675
0.16452 | 1.13442 | 0.12461
0.13007 | 1.1279 | 0.13362
0.10309 | 1.1292 | 0.13592
0.08153 | 1.14277 | 0.13812
0.06443 | 1.16763 | 0.14849
0.05102 | 1.20282 | 0.16512
0.04042 | 1.24875 | 0.19831
0.03192 | 1.29618 | 0.25406
0.02528 | 1.32862 | 0.32443
0.01999 | 1.34379 | 0.39286