## Sheet1
20004.453 | 0.41902 | -0.02176
15829.126 | 0.4252 | -0.00599
12516.703 | 0.42983 | 0.00775
9909.4424 | 0.43763 | 0.01842
7835.48 | 0.44535 | 0.02893
6217.2461 | 0.45227 | 0.03788
4905.291 | 0.46012 | 0.04526
3881.2737 | 0.46913 | 0.05096
3070.9827 | 0.48002 | 0.05866
2430.7778 | 0.49017 | 0.06474
1923.1537 | 0.50023 | 0.06975
1522.4358 | 0.50987 | 0.07522
1203.8446 | 0.52507 | 0.08231
952.86591 | 0.53644 | 0.08882
754.27557 | 0.55037 | 0.09551
596.71857 | 0.56288 | 0.09997
471.96338 | 0.57997 | 0.1052
373.20856 | 0.5954 | 0.11071
295.47278 | 0.61217 | 0.11605
233.87738 | 0.63127 | 0.12194
185.05922 | 0.64959 | 0.12809
146.35823 | 0.66896 | 0.13389
115.77804 | 0.68927 | 0.13994
91.6721 | 0.71046 | 0.14713
72.51701 | 0.73238 | 0.15269
57.36816 | 0.75689 | 0.1599
45.3629 | 0.78191 | 0.16913
35.93134 | 0.81139 | 0.17326
28.40909 | 0.84224 | 0.17808
22.48202 | 0.87609 | 0.17919
17.79613 | 0.91029 | 0.17572
14.06813 | 0.9412 | 0.16818
11.1448 | 0.9708 | 0.1592
8.81772 | 0.99719 | 0.1435
6.97545 | 1.01846 | 0.12819
5.5173 | 1.03621 | 0.11438
4.36941 | 1.05007 | 0.10095
3.45686 | 1.06166 | 0.09031
2.73547 | 1.07127 | 0.08158
2.16054 | 1.07942 | 0.07325
1.70952 | 1.08569 | 0.06628
1.35352 | 1.09238 | 0.06265
1.07079 | 1.09787 | 0.05996
0.84734 | 1.10336 | 0.05827
0.67072 | 1.10854 | 0.05872
0.53067 | 1.11426 | 0.0603
0.41976 | 1.11975 | 0.06471
0.33183 | 1.12478 | 0.06916
0.26261 | 1.13032 | 0.07495
0.20791 | 1.13826 | 0.08304
0.16452 | 1.14674 | 0.09451
0.13007 | 1.15505 | 0.10836
0.10309 | 1.16505 | 0.12378
0.08153 | 1.17874 | 0.14087
0.06443 | 1.19682 | 0.16412
0.05102 | 1.21825 | 0.19525
0.04042 | 1.23615 | 0.23079
0.03192 | 1.25623 | 0.26438
0.02528 | 1.28634 | 0.29831
0.01999 | 1.32745 | 0.33893