## Sheet1
20004.453 | 0.41822 | -0.02162
15829.126 | 0.42408 | -0.00542
12516.703 | 0.43323 | 0.00801
9909.4424 | 0.43721 | 0.01841
7835.48 | 0.44538 | 0.02841
6217.2461 | 0.45268 | 0.03635
4905.291 | 0.4609 | 0.04471
3881.2737 | 0.4708 | 0.05113
3070.9827 | 0.47981 | 0.05872
2430.7778 | 0.48875 | 0.0634
1923.1537 | 0.49921 | 0.06892
1522.4358 | 0.51001 | 0.07569
1203.8446 | 0.52184 | 0.08186
952.86591 | 0.53407 | 0.08714
754.27557 | 0.54716 | 0.0931
596.71857 | 0.56293 | 0.10025
471.96338 | 0.57903 | 0.10735
373.20856 | 0.59551 | 0.11115
295.47278 | 0.61198 | 0.11641
233.87738 | 0.63014 | 0.12211
185.05922 | 0.64813 | 0.12945
146.35823 | 0.66752 | 0.13357
115.77804 | 0.68741 | 0.14079
91.6721 | 0.70951 | 0.146
72.51701 | 0.73177 | 0.15427
57.36816 | 0.75569 | 0.16028
45.3629 | 0.78257 | 0.16787
35.93134 | 0.80841 | 0.17246
28.40909 | 0.84133 | 0.17798
22.48202 | 0.87398 | 0.1793
17.79613 | 0.90959 | 0.17615
14.06813 | 0.94229 | 0.16943
11.1448 | 0.9705 | 0.15737
8.81772 | 0.99706 | 0.14421
6.97545 | 1.01834 | 0.12967
5.5173 | 1.03813 | 0.11349
4.36941 | 1.04866 | 0.10063
3.45686 | 1.06257 | 0.08887
2.73547 | 1.07184 | 0.0807
2.16054 | 1.07891 | 0.07269
1.70952 | 1.08591 | 0.06657
1.35352 | 1.0927 | 0.06234
1.07079 | 1.09803 | 0.06043
0.84734 | 1.10259 | 0.05868
0.67072 | 1.10813 | 0.0588
0.53067 | 1.11396 | 0.06006
0.41976 | 1.1198 | 0.06363
0.33183 | 1.12473 | 0.06895
0.26261 | 1.13095 | 0.07483
0.20791 | 1.13888 | 0.08272
0.16452 | 1.14839 | 0.09462
0.13007 | 1.15778 | 0.11043
0.10309 | 1.16578 | 0.12734
0.08153 | 1.17604 | 0.14501
0.06443 | 1.19057 | 0.16647
0.05102 | 1.21142 | 0.19175
0.04042 | 1.23344 | 0.22356
0.03192 | 1.2574 | 0.2569
0.02528 | 1.2919 | 0.29077
0.01999 | 1.33807 | 0.33389