## Sheet1
20004.453 | 0.41538 | -0.02327
15829.126 | 0.42039 | -0.00432
12516.703 | 0.42772 | 0.00743
9909.4424 | 0.43284 | 0.02025
7835.48 | 0.4415 | 0.02757
6217.2461 | 0.44788 | 0.03727
4905.291 | 0.45617 | 0.04448
3881.2737 | 0.46621 | 0.05216
3070.9827 | 0.47577 | 0.05846
2430.7778 | 0.4856 | 0.06387
1923.1537 | 0.49477 | 0.06908
1522.4358 | 0.50613 | 0.07747
1203.8446 | 0.51821 | 0.08111
952.86591 | 0.53182 | 0.08738
754.27557 | 0.5451 | 0.09348
596.71857 | 0.56054 | 0.09923
471.96338 | 0.57678 | 0.10492
373.20856 | 0.59346 | 0.1117
295.47278 | 0.60853 | 0.11689
233.87738 | 0.62601 | 0.12256
185.05922 | 0.64516 | 0.12868
146.35823 | 0.66417 | 0.13456
115.77804 | 0.6846 | 0.14027
91.6721 | 0.70715 | 0.14622
72.51701 | 0.72896 | 0.15442
57.36816 | 0.75427 | 0.16016
45.3629 | 0.78023 | 0.16593
35.93134 | 0.8089 | 0.17403
28.40909 | 0.83916 | 0.17793
22.48202 | 0.87155 | 0.17793
17.79613 | 0.90519 | 0.17461
14.06813 | 0.9366 | 0.16684
11.1448 | 0.96662 | 0.15635
8.81772 | 0.99293 | 0.14111
6.97545 | 1.0144 | 0.12816
5.5173 | 1.03065 | 0.11174
4.36941 | 1.04402 | 0.10065
3.45686 | 1.05635 | 0.08877
2.73547 | 1.06632 | 0.07922
2.16054 | 1.07346 | 0.07208
1.70952 | 1.08066 | 0.06657
1.35352 | 1.08608 | 0.06159
1.07079 | 1.09228 | 0.05948
0.84734 | 1.0971 | 0.05864
0.67072 | 1.10167 | 0.05912
0.53067 | 1.10683 | 0.05973
0.41976 | 1.1129 | 0.06278
0.33183 | 1.11891 | 0.06814
0.26261 | 1.12514 | 0.07568
0.20791 | 1.13148 | 0.08336
0.16452 | 1.14059 | 0.09307
0.13007 | 1.1513 | 0.10682
0.10309 | 1.16275 | 0.12547
0.08153 | 1.17285 | 0.14719
0.06443 | 1.1855 | 0.17081
0.05102 | 1.20242 | 0.19219
0.04042 | 1.22742 | 0.2208
0.03192 | 1.25421 | 0.25774
0.02528 | 1.28293 | 0.29533
0.01999 | 1.32094 | 0.33202