## Sheet1
20004.453 | 0.41583 | -0.02272
15829.126 | 0.42379 | -0.00769
12516.703 | 0.42949 | 0.00689
9909.4424 | 0.43728 | 0.01786
7835.48 | 0.44462 | 0.02742
6217.2461 | 0.45097 | 0.03609
4905.291 | 0.46074 | 0.04388
3881.2737 | 0.47055 | 0.05184
3070.9827 | 0.4783 | 0.05757
2430.7778 | 0.48773 | 0.06372
1923.1537 | 0.49963 | 0.06877
1522.4358 | 0.50911 | 0.07526
1203.8446 | 0.52069 | 0.08081
952.86591 | 0.53321 | 0.08761
754.27557 | 0.54533 | 0.09301
596.71857 | 0.56042 | 0.09781
471.96338 | 0.57586 | 0.104
373.20856 | 0.59162 | 0.11004
295.47278 | 0.60906 | 0.11546
233.87738 | 0.62537 | 0.12028
185.05922 | 0.64432 | 0.1263
146.35823 | 0.66389 | 0.13374
115.77804 | 0.68476 | 0.14073
91.6721 | 0.70714 | 0.14666
72.51701 | 0.72921 | 0.15581
57.36816 | 0.74707 | 0.16243
45.3629 | 0.77287 | 0.17297
35.93134 | 0.81193 | 0.17654
28.40909 | 0.84048 | 0.19111
22.48202 | 0.87882 | 0.1941
17.79613 | 0.91905 | 0.18417
14.06813 | 0.93221 | 0.17395
11.1448 | 0.99399 | 0.1728
8.81772 | 0.98639 | 0.16461
6.97545 | 1.02046 | 0.11596
5.5173 | 1.0815 | 0.10918
4.36941 | 1.09408 | 0.14155
3.45686 | 1.05662 | 0.14462
2.73547 | 1.02704 | 0.09438
2.16054 | 1.04337 | 0.01931
1.70952 | 1.11591 | -0.0301
1.35352 | 1.21155 | -0.01483
1.07079 | 1.27593 | 0.07168
0.84734 | 1.25992 | 0.19064
0.67072 | 1.17199 | 0.2762
0.53067 | 1.0066 | 0.27537
0.41976 | 0.86786 | 0.14516
0.33183 | 0.85256 | -0.07821
0.26261 | 1.01192 | -0.29492
0.20791 | 1.32298 | -0.37993
0.16452 | 1.67671 | -0.24327
0.13007 | 1.91426 | 0.11771
0.10309 | 1.90148 | 0.58873
0.08153 | 1.60094 | 0.98946
0.06443 | 1.17037 | 1.15573
0.05102 | 0.62547 | 0.95201
0.04042 | 0.30033 | 0.37082
0.03192 | 0.44524 | -0.45307
0.02528 | 1.2543 | -1.10982
0.01999 | 2.51749 | -1.18811