## Sheet1
20004.453 | 0.41663 | -0.02287
15829.126 | 0.42369 | -0.00646
12516.703 | 0.42793 | 0.0066
9909.4424 | 0.43552 | 0.01857
7835.48 | 0.44156 | 0.02844
6217.2461 | 0.45117 | 0.03527
4905.291 | 0.46004 | 0.04276
3881.2737 | 0.46597 | 0.05139
3070.9827 | 0.47629 | 0.05872
2430.7778 | 0.48691 | 0.06193
1923.1537 | 0.49914 | 0.06947
1522.4358 | 0.51066 | 0.07565
1203.8446 | 0.52044 | 0.08256
952.86591 | 0.53134 | 0.08789
754.27557 | 0.546 | 0.0939
596.71857 | 0.56008 | 0.09719
471.96338 | 0.57443 | 0.10442
373.20856 | 0.59083 | 0.10981
295.47278 | 0.6073 | 0.11523
233.87738 | 0.62545 | 0.12145
185.05922 | 0.64309 | 0.12858
146.35823 | 0.6632 | 0.1328
115.77804 | 0.68124 | 0.13771
91.6721 | 0.69995 | 0.14604
72.51701 | 0.72611 | 0.15305
57.36816 | 0.75283 | 0.16565
45.3629 | 0.77965 | 0.17479
35.93134 | 0.80094 | 0.17261
28.40909 | 0.84321 | 0.17635
22.48202 | 0.87498 | 0.17837
17.79613 | 0.89942 | 0.1766
14.06813 | 0.94242 | 0.19203
11.1448 | 0.97017 | 0.1525
8.81772 | 1.02159 | 0.16922
6.97545 | 1.01105 | 0.16126
5.5173 | 1.01866 | 0.10281
4.36941 | 1.07868 | 0.06788
3.45686 | 1.12932 | 0.09117
2.73547 | 1.12618 | 0.13865
2.16054 | 1.0718 | 0.15431
1.70952 | 1.01149 | 0.11016
1.35352 | 0.99645 | 0.01761
1.07079 | 1.05812 | -0.07852
0.84734 | 1.18676 | -0.11783
0.67072 | 1.31847 | -0.0743
0.53067 | 1.41434 | 0.08232
0.41976 | 1.38255 | 0.28905
0.33183 | 1.2095 | 0.43981
0.26261 | 0.95754 | 0.44014
0.20791 | 0.74844 | 0.25053
0.16452 | 0.7127 | -0.07186
0.13007 | 0.92613 | -0.39504
0.10309 | 1.36281 | -0.54439
0.08153 | 1.89229 | -0.39473
0.06443 | 2.28639 | 0.01333
0.05102 | 2.42885 | 0.73349
0.04042 | 2.12529 | 1.47512
0.03192 | 1.375 | 1.93142
0.02528 | 0.49156 | 1.71534
0.01999 | -0.07085 | 0.82753