## Sheet1
20004.453 | 0.43897 | -0.01601
15829.126 | 0.44623 | -0.00068
12516.703 | 0.45358 | 0.01423
9909.4424 | 0.46146 | 0.02316
7835.48 | 0.46837 | 0.03271
6217.2461 | 0.47692 | 0.03965
4905.291 | 0.48603 | 0.04553
3881.2737 | 0.49207 | 0.05274
3070.9827 | 0.5041 | 0.05874
2430.7778 | 0.5133 | 0.0665
1923.1537 | 0.525 | 0.07265
1522.4358 | 0.53568 | 0.07895
1203.8446 | 0.54798 | 0.08425
952.86591 | 0.56108 | 0.08817
754.27557 | 0.5735 | 0.09543
596.71857 | 0.58974 | 0.10226
471.96338 | 0.60556 | 0.10745
373.20856 | 0.62099 | 0.11403
295.47278 | 0.63913 | 0.12045
233.87738 | 0.65619 | 0.12587
185.05922 | 0.67547 | 0.13212
146.35823 | 0.6959 | 0.13826
115.77804 | 0.71517 | 0.1465
91.6721 | 0.73652 | 0.15227
72.51701 | 0.75928 | 0.15934
57.36816 | 0.78108 | 0.16769
45.3629 | 0.80521 | 0.17678
35.93134 | 0.82906 | 0.18826
28.40909 | 0.85562 | 0.19988
22.48202 | 0.88528 | 0.21403
17.79613 | 0.92143 | 0.23014
14.06813 | 0.96359 | 0.24355
11.1448 | 1.01032 | 0.25328
8.81772 | 1.05699 | 0.25703
6.97545 | 1.10833 | 0.25733
5.5173 | 1.15956 | 0.24433
4.36941 | 1.20188 | 0.23354
3.45686 | 1.24178 | 0.20922
2.73547 | 1.27836 | 0.18911
2.16054 | 1.30269 | 0.16836
1.70952 | 1.32309 | 0.14615
1.35352 | 1.33889 | 0.12755
1.07079 | 1.35064 | 0.11266
0.84734 | 1.36047 | 0.10037
0.67072 | 1.36803 | 0.0915
0.53067 | 1.37571 | 0.08495
0.41976 | 1.38273 | 0.08278
0.33183 | 1.38927 | 0.08447
0.26261 | 1.39364 | 0.08925
0.20791 | 1.39801 | 0.09555
0.16452 | 1.40453 | 0.10315
0.13007 | 1.4132 | 0.11484
0.10309 | 1.42394 | 0.13145
0.08153 | 1.43628 | 0.15076
0.06443 | 1.45383 | 0.1745
0.05102 | 1.48023 | 0.20085
0.04042 | 1.51359 | 0.24173
0.03192 | 1.5421 | 0.29253
0.02528 | 1.56741 | 0.33953
0.01999 | 1.60068 | 0.37993