## Sheet1
20004.453 | 0.4397 | -0.01684
15829.126 | 0.44614 | -0.00015
12516.703 | 0.45365 | 0.01222
9909.4424 | 0.46175 | 0.02332
7835.48 | 0.46958 | 0.03333
6217.2461 | 0.47663 | 0.04034
4905.291 | 0.48686 | 0.04802
3881.2737 | 0.49411 | 0.0538
3070.9827 | 0.50627 | 0.06025
2430.7778 | 0.51359 | 0.06711
1923.1537 | 0.52521 | 0.07178
1522.4358 | 0.53562 | 0.07776
1203.8446 | 0.5474 | 0.08475
952.86591 | 0.56077 | 0.08946
754.27557 | 0.5757 | 0.09594
596.71857 | 0.58904 | 0.1021
471.96338 | 0.60398 | 0.10861
373.20856 | 0.62122 | 0.11479
295.47278 | 0.63719 | 0.12081
233.87738 | 0.65647 | 0.12644
185.05922 | 0.6736 | 0.13231
146.35823 | 0.69571 | 0.13896
115.77804 | 0.71515 | 0.14527
91.6721 | 0.73711 | 0.15233
72.51701 | 0.75826 | 0.15957
57.36816 | 0.7804 | 0.16696
45.3629 | 0.80444 | 0.17671
35.93134 | 0.83085 | 0.18711
28.40909 | 0.85779 | 0.20098
22.48202 | 0.88793 | 0.21538
17.79613 | 0.92179 | 0.2298
14.06813 | 0.96196 | 0.24286
11.1448 | 1.00889 | 0.25321
8.81772 | 1.05694 | 0.25819
6.97545 | 1.11156 | 0.25844
5.5173 | 1.15621 | 0.24339
4.36941 | 1.20642 | 0.23399
3.45686 | 1.24326 | 0.21288
2.73547 | 1.27807 | 0.19007
2.16054 | 1.30479 | 0.16823
1.70952 | 1.32376 | 0.14693
1.35352 | 1.34026 | 0.12726
1.07079 | 1.35373 | 0.11196
0.84734 | 1.36375 | 0.101
0.67072 | 1.37139 | 0.09278
0.53067 | 1.37688 | 0.08762
0.41976 | 1.38219 | 0.08373
0.33183 | 1.38775 | 0.08375
0.26261 | 1.39421 | 0.0867
0.20791 | 1.4005 | 0.09232
0.16452 | 1.40837 | 0.10022
0.13007 | 1.41952 | 0.11278
0.10309 | 1.4331 | 0.1325
0.08153 | 1.44516 | 0.15967
0.06443 | 1.45688 | 0.18653
0.05102 | 1.47056 | 0.21333
0.04042 | 1.49507 | 0.2412
0.03192 | 1.52775 | 0.27749
0.02528 | 1.56336 | 0.31718
0.01999 | 1.60771 | 0.35511