## Sheet1
20004.453 | 0.4388 | -0.01534
15829.126 | 0.44467 | 0.00017
12516.703 | 0.4515 | 0.01262
9909.4424 | 0.46113 | 0.02405
7835.48 | 0.46858 | 0.03282
6217.2461 | 0.47752 | 0.04099
4905.291 | 0.48419 | 0.04591
3881.2737 | 0.49448 | 0.05407
3070.9827 | 0.50341 | 0.05925
2430.7778 | 0.51194 | 0.06597
1923.1537 | 0.5239 | 0.07216
1522.4358 | 0.53588 | 0.07847
1203.8446 | 0.5478 | 0.08477
952.86591 | 0.55971 | 0.09023
754.27557 | 0.57395 | 0.09507
596.71857 | 0.58836 | 0.10122
471.96338 | 0.60545 | 0.10785
373.20856 | 0.62165 | 0.11434
295.47278 | 0.63865 | 0.1207
233.87738 | 0.65482 | 0.12563
185.05922 | 0.67357 | 0.13091
146.35823 | 0.69507 | 0.13963
115.77804 | 0.71563 | 0.14609
91.6721 | 0.73754 | 0.15178
72.51701 | 0.75915 | 0.15958
57.36816 | 0.78004 | 0.16724
45.3629 | 0.80519 | 0.17696
35.93134 | 0.82851 | 0.18743
28.40909 | 0.85528 | 0.19927
22.48202 | 0.88727 | 0.21513
17.79613 | 0.92239 | 0.22931
14.06813 | 0.96175 | 0.24479
11.1448 | 1.00897 | 0.25457
8.81772 | 1.0578 | 0.25893
6.97545 | 1.10543 | 0.25327
5.5173 | 1.15842 | 0.24694
4.36941 | 1.20056 | 0.22922
3.45686 | 1.24336 | 0.21043
2.73547 | 1.27527 | 0.19033
2.16054 | 1.30115 | 0.1657
1.70952 | 1.32208 | 0.14515
1.35352 | 1.33759 | 0.12696
1.07079 | 1.34986 | 0.11211
0.84734 | 1.3586 | 0.0993
0.67072 | 1.36735 | 0.09035
0.53067 | 1.37469 | 0.0849
0.41976 | 1.38068 | 0.08379
0.33183 | 1.38549 | 0.08539
0.26261 | 1.3902 | 0.08808
0.20791 | 1.39582 | 0.09307
0.16452 | 1.40402 | 0.10181
0.13007 | 1.41227 | 0.11461
0.10309 | 1.42186 | 0.12953
0.08153 | 1.43747 | 0.14756
0.06443 | 1.4583 | 0.17392
0.05102 | 1.48352 | 0.21038
0.04042 | 1.50451 | 0.25372
0.03192 | 1.52467 | 0.29346
0.02528 | 1.55499 | 0.32734
0.01999 | 1.59845 | 0.36581